## Sample06_CR1 2_UT_01
8/13/2024 2:39 PM | AREA= | 11.239 | mm^2
Units: N
Readings: Continuous
X-Axis: Travel
Travel Unit: mm
Reading | Load (N) | Travel | Time
1 | 0 | -4.58 | 0
2 | 0 | -4.58 | 0.084
3 | 0 | -4.58 | 0.1
4 | 0 | -4.58 | 0.121
5 | 0 | -4.58 | 0.14
6 | 0 | -4.56 | 0.16
7 | 0 | -4.52 | 0.18
8 | 0 | -4.48 | 0.202
9 | 0 | -4.44 | 0.22
10 | 0.1 | -4.4 | 0.241
11 | 0.1 | -4.38 | 0.26
12 | 0.1 | -4.36 | 0.28
13 | 0.1 | -4.3 | 0.3
14 | 0.1 | -4.28 | 0.32
15 | 0.1 | -4.24 | 0.34
16 | 0.1 | -4.2 | 0.36
17 | 0.1 | -4.18 | 0.38
18 | 0.1 | -4.16 | 0.4
19 | 0.1 | -4.1 | 0.42
20 | 0.1 | -4.08 | 0.44
21 | 0.1 | -4.06 | 0.461
22 | 0.1 | -4 | 0.48
23 | 0.2 | -3.98 | 0.5
24 | 0.2 | -3.96 | 0.52
25 | 0.2 | -3.9 | 0.54
26 | 0.2 | -3.86 | 0.58
27 | 0.2 | -3.8 | 0.6
28 | 0.2 | -3.78 | 0.62
29 | 0.2 | -3.74 | 0.641
30 | 0.2 | -3.7 | 0.66
31 | 0.2 | -3.68 | 0.68
32 | 0.2 | -3.64 | 0.7
33 | 0.2 | -3.62 | 0.72
34 | 0.2 | -3.54 | 0.76
35 | 0.2 | -3.52 | 0.781
36 | 0.2 | -3.46 | 0.8
37 | 0.3 | -3.44 | 0.82
38 | 0.3 | -3.42 | 0.84
39 | 0.3 | -3.36 | 0.86
40 | 0.3 | -3.34 | 0.88
41 | 0.3 | -3.32 | 0.9
42 | 0.3 | -3.3 | 0.921
43 | 0.3 | -3.24 | 0.94
44 | 0.3 | -3.22 | 0.96
45 | 0.3 | -3.2 | 0.981
46 | 0.3 | -3.14 | 1
47 | 0.3 | -3.12 | 1.02
48 | 0.3 | -3.08 | 1.04
49 | 0.3 | -3.04 | 1.06
50 | 0.3 | -3.02 | 1.08
51 | 0.4 | -2.98 | 1.101
52 | 0.4 | -2.96 | 1.121
53 | 0.4 | -2.92 | 1.14
54 | 0.4 | -2.88 | 1.16
55 | 0.4 | -2.86 | 1.181
56 | 0.4 | -2.8 | 1.2
57 | 0.4 | -2.78 | 1.22
58 | 0.4 | -2.76 | 1.241
59 | 0.4 | -2.7 | 1.26
60 | 0.4 | -2.68 | 1.28
61 | 0.4 | -2.66 | 1.3
62 | 0.4 | -2.6 | 1.32
63 | 0.4 | -2.58 | 1.34
64 | 0.4 | -2.56 | 1.36
65 | 0.4 | -2.5 | 1.38
66 | 0.4 | -2.48 | 1.4
67 | 0.5 | -2.46 | 1.421
68 | 0.5 | -2.4 | 1.44
69 | 0.5 | -2.36 | 1.469
70 | 0.5 | -2.32 | 1.48
71 | 0.5 | -2.28 | 1.52
72 | 0.5 | -2.26 | 1.54
73 | 0.5 | -2.2 | 1.561
74 | 0.5 | -2.18 | 1.58
75 | 0.5 | -2.14 | 1.6
76 | 0.5 | -2.1 | 1.62
77 | 0.5 | -2.08 | 1.64
78 | 0.5 | -2.04 | 1.66
79 | 0.5 | -2.02 | 1.68
80 | 0.6 | -1.98 | 1.7
81 | 0.6 | -1.94 | 1.72
82 | 0.6 | -1.92 | 1.741
83 | 0.6 | -1.86 | 1.76
84 | 0.6 | -1.84 | 1.78
85 | 0.6 | -1.82 | 1.8
86 | 0.6 | -1.76 | 1.821
87 | 0.6 | -1.74 | 1.84
88 | 0.6 | -1.72 | 1.86
89 | 0.6 | -1.7 | 1.88
90 | 0.6 | -1.64 | 1.9
91 | 0.6 | -1.62 | 1.921
92 | 0.6 | -1.6 | 1.94
93 | 0.6 | -1.54 | 1.961
94 | 0.6 | -1.52 | 1.98
95 | 0.6 | -1.48 | 2
96 | 0.6 | -1.44 | 2.02
97 | 0.7 | -1.42 | 2.04
98 | 0.7 | -1.38 | 2.06
99 | 0.7 | -1.36 | 2.081
100 | 0.7 | -1.32 | 2.1
101 | 0.7 | -1.28 | 2.12
102 | 0.7 | -1.26 | 2.14
103 | 0.7 | -1.2 | 2.161
104 | 0.7 | -1.18 | 2.181
105 | 0.7 | -1.16 | 2.201
106 | 0.7 | -1.1 | 2.22
107 | 0.7 | -1.08 | 2.241
108 | 0.7 | -1.06 | 2.26
109 | 0.7 | -1 | 2.28
110 | 0.7 | -0.98 | 2.3
111 | 0.7 | -0.96 | 2.32
112 | 0.8 | -0.92 | 2.34
113 | 0.7 | -0.88 | 2.36
114 | 0.8 | -0.86 | 2.381
115 | 0.8 | -0.8 | 2.4
116 | 0.8 | -0.78 | 2.42
117 | 0.8 | -0.76 | 2.441
118 | 0.8 | -0.7 | 2.46
119 | 0.8 | -0.68 | 2.48
120 | 0.8 | -0.66 | 2.5
121 | 0.8 | -0.6 | 2.52
122 | 0.8 | -0.58 | 2.54
123 | 0.8 | -0.54 | 2.56
124 | 0.8 | -0.5 | 2.58
125 | 0.8 | -0.48 | 2.6
126 | 0.8 | -0.44 | 2.62
127 | 0.8 | -0.42 | 2.64
128 | 0.8 | -0.38 | 2.66
129 | 0.8 | -0.34 | 2.68
130 | 0.9 | -0.32 | 2.701
131 | 0.9 | -0.26 | 2.72
132 | 0.9 | -0.22 | 2.76
133 | 0.9 | -0.16 | 2.781
134 | 0.9 | -0.14 | 2.8
135 | 0.9 | -0.12 | 2.82
136 | 0.9 | -0.1 | 2.841
137 | 0.9 | -0.04 | 2.861
138 | 0.9 | -0.02 | 2.88
139 | 0.9 | 0 | 2.9
140 | 0.9 | 0.04 | 2.92
141 | 0.9 | 0.06 | 2.94
142 | 0.9 | 0.1 | 2.96
143 | 0.9 | 0.14 | 2.98
144 | 0.9 | 0.16 | 3
145 | 0.9 | 0.2 | 3.02
146 | 0.9 | 0.22 | 3.041
147 | 0.9 | 0.26 | 3.06
148 | 0.9 | 0.3 | 3.08
149 | 0.9 | 0.32 | 3.1
150 | 0.9 | 0.38 | 3.12
151 | 1 | 0.4 | 3.14
152 | 0.9 | 0.42 | 3.16
153 | 1 | 0.48 | 3.18
154 | 1 | 0.5 | 3.201
155 | 1 | 0.52 | 3.22
156 | 1 | 0.54 | 3.241
157 | 1 | 0.6 | 3.26
158 | 1 | 0.62 | 3.28
159 | 1 | 0.66 | 3.3
160 | 1 | 0.7 | 3.32
161 | 1 | 0.72 | 3.34
162 | 1 | 0.78 | 3.36
163 | 1 | 0.8 | 3.38
164 | 1 | 0.82 | 3.4
165 | 1 | 0.88 | 3.42
166 | 1 | 0.9 | 3.44
167 | 1 | 0.92 | 3.46
168 | 1 | 0.96 | 3.48
169 | 1 | 1 | 3.5
170 | 1 | 1.04 | 3.52
171 | 1 | 1.06 | 3.541
172 | 1 | 1.1 | 3.56
173 | 1.1 | 1.14 | 3.58
174 | 1.1 | 1.16 | 3.6
175 | 1.1 | 1.2 | 3.62
176 | 1.1 | 1.24 | 3.64
177 | 1.1 | 1.26 | 3.661
178 | 1.1 | 1.32 | 3.68
179 | 1.1 | 1.34 | 3.7
180 | 1.1 | 1.36 | 3.721
181 | 1.1 | 1.42 | 3.74
182 | 1.1 | 1.44 | 3.76
183 | 1.1 | 1.46 | 3.78
184 | 1.1 | 1.48 | 3.8
185 | 1.1 | 1.54 | 3.821
186 | 1.1 | 1.56 | 3.84
187 | 1.1 | 1.6 | 3.86
188 | 1.1 | 1.64 | 3.88
189 | 1.1 | 1.66 | 3.9
190 | 1.1 | 1.7 | 3.921
191 | 1.1 | 1.74 | 3.94
192 | 1.1 | 1.76 | 3.96
193 | 1.1 | 1.8 | 3.98
194 | 1.1 | 1.82 | 4
195 | 1.1 | 1.86 | 4.021
196 | 1.2 | 1.9 | 4.04
197 | 1.2 | 1.92 | 4.061
198 | 1.2 | 1.98 | 4.08
199 | 1.2 | 2 | 4.1
200 | 1.2 | 2.02 | 4.12
201 | 1.2 | 2.04 | 4.14
202 | 1.2 | 2.1 | 4.16
203 | 1.2 | 2.12 | 4.18
204 | 1.2 | 2.18 | 4.2
205 | 1.2 | 2.2 | 4.221
206 | 1.2 | 2.22 | 4.24
207 | 1.2 | 2.28 | 4.26
208 | 1.2 | 2.3 | 4.28
209 | 1.2 | 2.32 | 4.3
210 | 1.2 | 2.36 | 4.32
211 | 1.2 | 2.4 | 4.341
212 | 1.2 | 2.42 | 4.36
213 | 1.2 | 2.46 | 4.38
214 | 1.2 | 2.5 | 4.4
215 | 1.2 | 2.52 | 4.42
216 | 1.2 | 2.56 | 4.44
217 | 1.2 | 2.6 | 4.461
218 | 1.2 | 2.64 | 4.48
219 | 1.2 | 2.66 | 4.5
220 | 1.2 | 2.74 | 4.541
221 | 1.3 | 2.76 | 4.561
222 | 1.2 | 2.8 | 4.581
223 | 1.3 | 2.84 | 4.601
224 | 1.3 | 2.86 | 4.62
225 | 1.3 | 2.92 | 4.64
226 | 1.2 | 2.94 | 4.66
227 | 1.3 | 2.96 | 4.68
228 | 1.3 | 3.02 | 4.7
229 | 1.3 | 3.04 | 4.721
230 | 1.3 | 3.08 | 4.747
231 | 1.3 | 3.12 | 4.761
232 | 1.3 | 3.16 | 4.8
233 | 1.3 | 3.2 | 4.821
234 | 1.3 | 3.24 | 4.84
235 | 1.3 | 3.26 | 4.86
236 | 1.3 | 3.3 | 4.88
237 | 1.3 | 3.32 | 4.9
238 | 1.3 | 3.36 | 4.92
239 | 1.3 | 3.4 | 4.94
240 | 1.3 | 3.42 | 4.96
241 | 1.3 | 3.46 | 4.98
242 | 1.3 | 3.5 | 5
243 | 1.3 | 3.52 | 5.02
244 | 1.3 | 3.6 | 5.046
245 | 1.3 | 3.62 | 5.06
246 | 1.3 | 3.68 | 5.1
247 | 1.3 | 3.7 | 5.12
248 | 1.3 | 3.72 | 5.141
249 | 1.3 | 3.78 | 5.16
250 | 1.3 | 3.8 | 5.18
251 | 1.3 | 3.82 | 5.2
252 | 1.4 | 3.88 | 5.22
253 | 1.3 | 3.9 | 5.24
254 | 1.3 | 3.92 | 5.26
255 | 1.3 | 3.96 | 5.28
256 | 1.4 | 4 | 5.3
257 | 1.4 | 4.02 | 5.32
258 | 1.4 | 4.08 | 5.34
259 | 1.4 | 4.1 | 5.36
260 | 1.4 | 4.14 | 5.38
261 | 1.4 | 4.18 | 5.4
262 | 1.4 | 4.2 | 5.42
263 | 1.4 | 4.24 | 5.44
264 | 1.4 | 4.26 | 5.46
265 | 1.4 | 4.3 | 5.48
266 | 1.4 | 4.34 | 5.5
267 | 1.4 | 4.36 | 5.521
268 | 1.4 | 4.4 | 5.54
269 | 1.4 | 4.44 | 5.56
270 | 1.4 | 4.46 | 5.58
271 | 1.4 | 4.52 | 5.6
272 | 1.4 | 4.54 | 5.62
273 | 1.4 | 4.56 | 5.641
274 | 1.4 | 4.58 | 5.661
275 | 1.4 | 4.64 | 5.68
276 | 1.4 | 4.66 | 5.701
277 | 1.4 | 4.68 | 5.72
278 | 1.4 | 4.74 | 5.74
279 | 1.4 | 4.76 | 5.761
280 | 1.4 | 4.8 | 5.78
281 | 1.4 | 4.84 | 5.8
282 | 1.4 | 4.86 | 5.821
283 | 1.4 | 4.9 | 5.84
284 | 1.4 | 4.92 | 5.86
285 | 1.4 | 4.96 | 5.881
286 | 1.4 | 5 | 5.901
287 | 1.4 | 5.02 | 5.921
288 | 1.4 | 5.06 | 5.94
289 | 1.4 | 5.1 | 5.961
290 | 1.4 | 5.12 | 5.981
291 | 1.4 | 5.18 | 6.001
292 | 1.4 | 5.2 | 6.02
293 | 1.4 | 5.24 | 6.04
294 | 1.5 | 5.28 | 6.06
295 | 1.4 | 5.3 | 6.08
296 | 1.5 | 5.32 | 6.101
297 | 1.5 | 5.38 | 6.12
298 | 1.5 | 5.4 | 6.14
299 | 1.5 | 5.42 | 6.16
300 | 1.5 | 5.48 | 6.18
301 | 1.5 | 5.5 | 6.2
302 | 1.5 | 5.56 | 6.22
303 | 1.5 | 5.58 | 6.24
304 | 1.5 | 5.6 | 6.26
305 | 1.5 | 5.62 | 6.281
306 | 1.5 | 5.68 | 6.301
307 | 1.5 | 5.7 | 6.32
308 | 1.5 | 5.74 | 6.34
309 | 1.5 | 5.78 | 6.361
310 | 1.5 | 5.8 | 6.38
311 | 1.5 | 5.84 | 6.4
312 | 1.5 | 5.86 | 6.42
313 | 1.5 | 5.9 | 6.44
314 | 1.5 | 5.94 | 6.461
315 | 1.5 | 5.96 | 6.48
316 | 1.5 | 6 | 6.5
317 | 1.5 | 6.06 | 6.528
318 | 1.5 | 6.08 | 6.54
319 | 1.5 | 6.14 | 6.58
320 | 1.5 | 6.16 | 6.601
321 | 1.5 | 6.18 | 6.62
322 | 1.5 | 6.24 | 6.64
323 | 1.5 | 6.26 | 6.66
324 | 1.5 | 6.28 | 6.68
325 | 1.5 | 6.34 | 6.701
326 | 1.5 | 6.36 | 6.72
327 | 1.5 | 6.4 | 6.74
328 | 1.5 | 6.44 | 6.76
329 | 1.5 | 6.46 | 6.781
330 | 1.5 | 6.5 | 6.801
331 | 1.5 | 6.52 | 6.821
332 | 1.5 | 6.56 | 6.84
333 | 1.5 | 6.6 | 6.86
334 | 1.5 | 6.62 | 6.882
335 | 1.5 | 6.68 | 6.901
336 | 1.5 | 6.7 | 6.92
337 | 1.5 | 6.72 | 6.94
338 | 1.5 | 6.78 | 6.96
339 | 1.5 | 6.8 | 6.981
340 | 1.5 | 6.84 | 7
341 | 1.5 | 6.9 | 7.027
342 | 1.5 | 6.9 | 7.04
343 | 1.5 | 6.94 | 7.08
344 | 1.5 | 7 | 7.1
345 | 1.6 | 7.02 | 7.12
346 | 1.5 | 7.08 | 7.14
347 | 1.5 | 7.12 | 7.181
348 | 1.5 | 7.18 | 7.2
349 | 1.5 | 7.2 | 7.22
350 | 1.5 | 7.22 | 7.24
351 | 1.5 | 7.28 | 7.26
352 | 1.5 | 7.3 | 7.281
353 | 1.6 | 7.34 | 7.3
354 | 1.6 | 7.38 | 7.32
355 | 1.6 | 7.44 | 7.349
356 | 1.6 | 7.46 | 7.362
357 | 1.6 | 7.5 | 7.4
358 | 1.6 | 7.54 | 7.42
359 | 1.6 | 7.56 | 7.44
360 | 1.6 | 7.6 | 7.461
361 | 1.6 | 7.64 | 7.48
362 | 1.6 | 7.66 | 7.5
363 | 1.6 | 7.72 | 7.521
364 | 1.6 | 7.74 | 7.541
365 | 1.6 | 7.76 | 7.56
366 | 1.6 | 7.78 | 7.58
367 | 1.6 | 7.84 | 7.6
368 | 1.6 | 7.86 | 7.62
369 | 1.6 | 7.88 | 7.641
370 | 1.6 | 7.94 | 7.661
371 | 1.6 | 7.96 | 7.68
372 | 1.6 | 8.04 | 7.72
373 | 1.6 | 8.06 | 7.74
374 | 1.6 | 8.12 | 7.78
375 | 1.6 | 8.16 | 7.8
376 | 1.6 | 8.2 | 7.821
377 | 1.6 | 8.24 | 7.841
378 | 1.6 | 8.28 | 7.861
379 | 1.6 | 8.3 | 7.881
380 | 1.6 | 8.38 | 7.92
381 | 1.6 | 8.4 | 7.94
382 | 1.6 | 8.42 | 7.961
383 | 1.6 | 8.48 | 7.98
384 | 1.6 | 8.52 | 8.021
385 | 1.6 | 8.58 | 8.04
386 | 1.6 | 8.66 | 8.081
387 | 1.6 | 8.68 | 8.1
388 | 1.6 | 8.72 | 8.141
389 | 1.6 | 8.78 | 8.16
390 | 1.6 | 8.8 | 8.18
391 | 1.6 | 8.86 | 8.22
392 | 1.6 | 8.9 | 8.241
393 | 1.6 | 8.94 | 8.261
394 | 1.6 | 8.98 | 8.28
395 | 1.6 | 9.04 | 8.32
396 | 1.6 | 9.06 | 8.341
397 | 1.6 | 9.16 | 8.38
398 | 1.6 | 9.16 | 8.4
399 | 1.6 | 9.22 | 8.421
400 | 1.6 | 9.24 | 8.441
401 | 1.6 | 9.26 | 8.46
402 | 1.6 | 9.32 | 8.48
403 | 1.6 | 9.36 | 8.52
404 | 1.6 | 9.38 | 8.54
405 | 1.6 | 9.48 | 8.581
406 | 1.6 | 9.48 | 8.6
407 | 1.6 | 9.54 | 8.621
408 | 1.6 | 9.56 | 8.64
409 | 1.6 | 9.64 | 8.681
410 | 1.6 | 9.66 | 8.7
411 | 1.6 | 9.7 | 8.72
412 | 1.6 | 9.74 | 8.741
413 | 1.6 | 9.76 | 8.76
414 | 1.6 | 9.8 | 8.781
415 | 1.6 | 9.88 | 8.82
416 | 1.6 | 9.9 | 8.841
417 | 1.6 | 9.98 | 8.88
418 | 1.6 | 10 | 8.9
419 | 1.6 | 10.02 | 8.92
420 | 1.6 | 10.08 | 8.94
421 | 1.6 | 10.12 | 8.98
422 | 1.6 | 10.18 | 9
423 | 1.6 | 10.2 | 9.02
424 | 1.6 | 10.22 | 9.04
425 | 1.6 | 10.3 | 9.08
426 | 1.6 | 10.32 | 9.1
427 | 1.6 | 10.4 | 9.14
428 | 1.6 | 10.42 | 9.16
429 | 1.6 | 10.5 | 9.201
430 | 1.6 | 10.54 | 9.22
431 | 1.6 | 10.6 | 9.261
432 | 1.6 | 10.64 | 9.28
433 | 1.6 | 10.68 | 9.309
434 | 1.6 | 10.7 | 9.322
435 | 1.6 | 10.78 | 9.36
436 | 1.6 | 10.82 | 9.38
437 | 1.6 | 10.84 | 9.4
438 | 1.6 | 10.88 | 9.428
439 | 1.6 | 10.92 | 9.44
440 | 1.6 | 10.98 | 9.48
441 | 1.6 | 10.98 | 9.5
442 | 1.6 | 11.04 | 9.521
443 | 1.6 | 11.06 | 9.54
444 | 1.6 | 11.14 | 9.58
445 | 1.6 | 11.16 | 9.6
446 | 1.6 | 11.24 | 9.64
447 | 1.6 | 11.26 | 9.661
448 | 1.6 | 11.3 | 9.68
449 | 1.6 | 11.36 | 9.72
450 | 1.6 | 11.4 | 9.74
451 | 1.6 | 11.44 | 9.76
452 | 1.6 | 11.48 | 9.78
453 | 1.6 | 11.52 | 9.82
454 | 1.6 | 11.58 | 9.84
455 | 1.6 | 11.62 | 9.88
456 | 1.6 | 11.68 | 9.9
457 | 1.6 | 11.7 | 9.92
458 | 1.6 | 11.78 | 9.96
459 | 1.6 | 11.8 | 9.98
460 | 1.5 | 11.82 | 10
461 | 1.6 | 11.88 | 10.02
462 | 1.5 | 11.96 | 10.061
463 | 1.5 | 11.98 | 10.08
464 | 1.5 | 12.02 | 10.12
465 | 1.5 | 12.08 | 10.14
466 | 1.5 | 12.14 | 10.18
467 | 1.5 | 12.18 | 10.2
468 | 1.5 | 12.2 | 10.221
469 | 1.5 | 12.26 | 10.261
470 | 1.4 | 12.3 | 10.28
471 | 1.4 | 12.34 | 10.3
472 | 1.4 | 12.36 | 10.32
473 | 1.4 | 12.42 | 10.34
474 | 1.4 | 12.44 | 10.36
475 | 1.4 | 12.52 | 10.401
476 | 1.4 | 12.54 | 10.421
477 | 1.4 | 12.58 | 10.461
478 | 1.4 | 12.64 | 10.48
479 | 1.4 | 12.68 | 10.52
480 | 1.3 | 12.74 | 10.54
481 | 1.3 | 12.82 | 10.581
482 | 1.3 | 12.84 | 10.6
483 | 1.3 | 12.9 | 10.641
484 | 1.2 | 12.92 | 10.661
485 | 1.2 | 13.02 | 10.7
486 | 1.2 | 13.02 | 10.72
487 | 1.1 | 13.1 | 10.761
488 | 1.1 | 13.12 | 10.78
489 | 1 | 13.2 | 10.82
490 | 0.8 | 13.24 | 10.84
491 | 0.3 | 13.3 | 10.881
492 | 0.1 | 13.36 | 10.9
493 | 0 | 13.4 | 10.94
494 | 0 | 13.42 | 10.961
495 | 0 | 13.48 | 10.98
496 | 0 | 13.52 | 11.02
497 | 0 | 13.58 | 11.04
498 | 0 | 13.6 | 11.06
499 | 0 | 13.66 | 11.1
500 | 0 | 13.7 | 11.12
501 | 0 | 13.74 | 11.14
502 | 0 | 13.8 | 11.18
503 | 0 | 13.84 | 11.201
504 | 0 | 13.86 | 11.22
505 | 0 | 13.9 | 11.241
506 | 0 | 13.94 | 11.26
507 | 0 | 14.02 | 11.301
508 | 0 | 14.04 | 11.32
509 | 0 | 14.08 | 11.36
510 | 0 | 14.14 | 11.38
511 | 0 | 14.18 | 11.408
512 | 0 | 14.22 | 11.42
513 | 0 | 14.26 | 11.46
514 | 0 | 14.3 | 11.48
515 | 0 | 14.36 | 11.52
516 | 0 | 14.4 | 11.54
517 | 0 | 14.44 | 11.56
518 | 0 | 14.46 | 11.581
519 | 0 | 14.5 | 11.6
520 | 0 | 14.52 | 11.62
521 | 0 | 14.56 | 11.641
522 | 0 | 14.6 | 11.66
523 | 0 | 14.68 | 11.7
524 | 0 | 14.7 | 11.72
525 | 0 | 14.72 | 11.74
526 | 0 | 14.78 | 11.76
527 | 0 | 14.82 | 11.8
528 | 0 | 14.84 | 11.821
529 | 0 | 14.9 | 11.84
530 | 0 | 14.98 | 11.88
531 | 0 | 15 | 11.901
532 | 0 | 15.02 | 11.92
533 | 0 | 15.1 | 11.96
534 | 0 | 15.12 | 11.98
535 | 0 | 15.18 | 12
536 | 0 | 15.22 | 12.041
537 | 0 | 15.28 | 12.061
538 | 0 | 15.3 | 12.08
539 | 0 | 15.34 | 12.1
540 | 0 | 15.4 | 12.141
541 | 0 | 15.44 | 12.16
542 | 0 | 15.5 | 12.2
543 | 0 | 15.54 | 12.22
544 | 0 | 15.62 | 12.26
545 | 0 | 15.64 | 12.28
546 | 0 | 15.66 | 12.3
547 | 0 | 15.74 | 12.327
548 | 0 | 15.74 | 12.34
549 | 0 | 15.78 | 12.38
550 | 0 | 15.84 | 12.4
551 | 0 | 15.9 | 12.44
552 | 0 | 15.94 | 12.46
553 | 0 | 16 | 12.5
554 | 0 | 16.02 | 12.52
555 | 0 | 16.12 | 12.561
556 | 0 | 16.12 | 12.58
557 | 0 | 16.16 | 12.6
558 | 0 | 16.24 | 12.642
559 | 0 | 16.28 | 12.66
560 | 0 | 16.32 | 12.7
561 | 0 | 16.34 | 12.721
562 | 0 | 16.42 | 12.76
563 | 0 | 16.44 | 12.78
564 | 0 | 16.52 | 12.82
565 | 0 | 16.56 | 12.84
566 | 0 | 16.6 | 12.861
567 | 0 | 16.66 | 12.9
568 | 0 | 16.7 | 12.92
569 | 0 | 16.76 | 12.96
570 | 0 | 16.8 | 12.98
571 | 0 | 16.88 | 13.026
572 | 0 | 16.9 | 13.04
573 | 0 | 16.98 | 13.081
574 | 0 | 17 | 13.1
575 | 0 | 17.06 | 13.14
576 | 0 | 17.1 | 13.16
577 | 0 | 17.14 | 13.18
578 | 0 | 17.22 | 13.22
579 | 0 | 17.24 | 13.24
580 | 0 | 17.26 | 13.261
581 | 0 | 17.34 | 13.3
582 | 0 | 17.36 | 13.321
583 | 0 | 17.44 | 13.36
584 | 0 | 17.46 | 13.381
585 | 0 | 17.54 | 13.421
586 | 0 | 17.56 | 13.44
587 | 0 | 17.64 | 13.48
588 | 0 | 17.66 | 13.5
589 | 0 | 17.72 | 13.52
590 | 0 | 17.72 | 13.54
591 | 0 | 17.8 | 13.58
592 | 0 | 17.82 | 13.6
593 | 0 | 17.88 | 13.62
594 | 0 | 17.9 | 13.64
595 | 0 | 17.92 | 13.66
596 | 0 | 18 | 13.7
597 | 0 | 18.02 | 13.72
598 | 0 | 18.1 | 13.76
599 | 0 | 18.12 | 13.78
600 | 0 | 18.16 | 13.801
601 | 0 | 18.2 | 13.821
602 | 0 | 18.22 | 13.84
603 | 0 | 18.3 | 13.88
604 | 0 | 18.32 | 13.9
605 | 0 | 18.38 | 13.928
606 | 0 | 18.4 | 13.94
607 | 0 | 18.46 | 13.981
608 | 0 | 18.5 | 14
609 | 0 | 18.54 | 14.02
610 | 0 | 18.6 | 14.06
611 | 0 | 18.64 | 14.081
612 | 0 | 18.7 | 14.12
613 | 0 | 18.74 | 14.14
614 | 0 | 18.82 | 14.18
615 | 0 | 18.84 | 14.2
616 | 0 | 18.88 | 14.24
617 | 0 | 18.94 | 14.26
618 | 0 | 18.96 | 14.28
619 | 0 | 18.98 | 14.301
620 | 0 | 19.04 | 14.32
621 | 0 | 19.1 | 14.36
622 | 0 | 19.14 | 14.38
623 | 0 | 19.16 | 14.4
624 | 0 | 19.24 | 14.44
625 | 0 | 19.26 | 14.46
626 | 0 | 19.32 | 14.488
627 | 0 | 19.34 | 14.5
628 | 0 | 19.42 | 14.54
629 | 0 | 19.42 | 14.56
630 | 0 | 19.48 | 14.58
631 | 0 | 19.5 | 14.6
632 | 0 | 19.54 | 14.64
633 | 0 | 19.6 | 14.661
634 | 0 | 19.62 | 14.68
635 | 0 | 19.7 | 14.708
636 | 0 | 19.7 | 14.721
637 | 0 | 19.78 | 14.76
638 | 0 | 19.8 | 14.78
639 | 0 | 19.82 | 14.8
640 | 0 | 19.88 | 14.84
641 | 0 | 19.92 | 14.86
642 | 0 | 19.98 | 14.89
643 | 0 | 20 | 14.901
644 | 0 | 20.08 | 14.941
645 | 0 | 20.1 | 14.96
646 | 0 | 20.16 | 15
647 | 0 | 20.2 | 15.021
648 | 0 | 20.26 | 15.06
649 | 0 | 20.3 | 15.08
650 | 0 | 20.34 | 15.1
651 | 0 | 20.38 | 15.141
652 | 0 | 20.44 | 15.161
653 | 0 | 20.46 | 15.18
654 | 0 | 20.48 | 15.201
655 | 0 | 20.56 | 15.24
656 | 0 | 20.58 | 15.26
657 | 0 | 20.64 | 15.28
658 | 0 | 20.66 | 15.301
659 | 0 | 20.7 | 15.32
660 | 0 | 20.76 | 15.361
661 | 0 | 20.8 | 15.382
662 | 0 | 20.82 | 15.4
663 | 0 | 20.9 | 15.441
664 | 0 | 20.92 | 15.46
665 | 0 | 20.98 | 15.48
666 | 0 | 21 | 15.501
667 | 0 | 21.02 | 15.521
668 | 0 | 21.08 | 15.54
669 | 0 | 21.14 | 15.581
670 | 0 | 21.18 | 15.601
671 | 0 | 21.2 | 15.621
672 | 0 | 21.22 | 15.64
673 | 0 | 21.3 | 15.681
674 | 0 | 21.32 | 15.701
675 | 0 | 21.38 | 15.72
676 | 0 | 21.42 | 15.76
677 | 0 | 21.46 | 15.78
678 | 0 | 21.52 | 15.82
679 | 0 | 21.58 | 15.84
680 | 0 | 21.64 | 15.881
681 | 0 | 21.68 | 15.9
682 | 0 | 21.74 | 15.94
683 | 0 | 21.76 | 15.961
684 | 0 | 21.8 | 15.98
685 | 0 | 21.86 | 16.02
686 | 0 | 21.92 | 16.04
687 | 0 | 21.96 | 16.081
688 | 0 | 22.02 | 16.1
689 | 0 | 22.06 | 16.14
690 | 0 | 22.08 | 16.161
691 | 0 | 22.16 | 16.189
692 | 0 | 22.18 | 16.201
693 | 0 | 22.24 | 16.24
694 | 0 | 22.26 | 16.26
695 | 0 | 22.3 | 16.281
696 | 0 | 22.36 | 16.321
697 | 0 | 22.4 | 16.34
698 | 0 | 22.46 | 16.38
699 | 0 | 22.5 | 16.401
700 | 0 | 22.52 | 16.42
701 | 0 | 22.6 | 16.46
702 | 0 | 22.62 | 16.481
703 | 0 | 22.68 | 16.5
704 | 0 | 22.72 | 16.54
705 | 0 | 22.74 | 16.56
706 | 0 | 22.8 | 16.58
707 | 0 | 22.82 | 16.601
708 | 0 | 22.88 | 16.62
709 | 0 | 22.92 | 16.661
710 | 0 | 22.96 | 16.68
711 | 0 | 23.02 | 16.72
712 | 0 | 23.06 | 16.74
713 | 0 | 23.12 | 16.77
714 | 0 | 23.16 | 16.781
715 | 0 | 23.2 | 16.822
716 | 0 | 23.24 | 16.84
717 | 0 | 23.3 | 16.881
718 | 0 | 23.34 | 16.901
719 | 0 | 23.36 | 16.921
720 | 0 | 23.44 | 16.96
721 | 0 | 23.46 | 16.98
722 | 0 | 23.54 | 17.021
723 | 0 | 23.56 | 17.04
724 | 0 | 23.64 | 17.08
725 | 0 | 23.66 | 17.1
726 | 0 | 23.68 | 17.121
727 | 0 | 23.74 | 17.14
728 | 0 | 23.78 | 17.18
729 | 0 | 23.84 | 17.201
730 | 0 | 23.86 | 17.22
731 | 0 | 23.94 | 17.26
732 | 0 | 23.96 | 17.281
733 | 0 | 24.02 | 17.32
734 | 0 | 24.06 | 17.34
735 | 0 | 24.12 | 17.38
736 | 0 | 24.18 | 17.4
737 | 0 | 24.2 | 17.421
738 | 0 | 24.28 | 17.46
739 | 0 | 24.3 | 17.48
740 | 0 | 24.32 | 17.5
741 | 0 | 24.4 | 17.54
742 | 0 | 24.42 | 17.56
743 | 0 | 24.5 | 17.6
744 | 0 | 24.52 | 17.62
745 | 0 | 24.6 | 17.66
746 | 0 | 24.62 | 17.68
747 | 0 | 24.68 | 17.72
748 | 0 | 24.72 | 17.74
749 | 0 | 24.8 | 17.78
750 | 0 | 24.84 | 17.8
751 | 0 | 24.9 | 17.84
752 | 0 | 24.94 | 17.86
753 | 0 | 25 | 17.9
754 | 0 | 25.04 | 17.92
755 | 0 | 25.12 | 17.961
756 | 0 | 25.14 | 17.98
757 | 0 | 25.22 | 18.02
758 | 0 | 25.24 | 18.04
759 | 0 | 25.32 | 18.08
760 | 0 | 25.34 | 18.101
761 | 0 | 25.36 | 18.12
762 | 0 | 25.44 | 18.16
763 | 0 | 25.46 | 18.18
764 | 0 | 25.5 | 18.2
765 | 0 | 25.56 | 18.24
766 | 0 | 25.6 | 18.261
767 | 0 | 25.66 | 18.3
768 | 0 | 25.7 | 18.32
769 | 0 | 25.72 | 18.341
770 | 0 | 25.82 | 18.38
771 | 0 | 25.82 | 18.4
772 | 0 | 25.9 | 18.441
773 | 0 | 25.92 | 18.46
774 | 0 | 26 | 18.5
775 | 0 | 26.02 | 18.52
776 | 0 | 26.1 | 18.561
777 | 0 | 26.12 | 18.581
778 | 0 | 26.18 | 18.6
779 | 0 | 26.22 | 18.64
780 | 0 | 26.28 | 18.66
781 | 0 | 26.32 | 18.7
782 | 0 | 26.36 | 18.72
783 | 0 | 26.44 | 18.76