## 1 2CR_UT_02
8/13/2024 2:57 PM | Area | 10.64901096 | mm^2
Units: N
Readings: Continuous
X-Axis: Travel
Travel Unit: mm
Reading | Load | Travel | Time
1 | 0 | 0 | 0
2 | 0 | 0 | 0.054
3 | 0 | 0 | 0.075
4 | 0 | 0 | 0.094
5 | 0 | 0 | 0.115
6 | 0 | 0 | 0.134
7 | 0 | 0 | 0.155
8 | 0 | 0.02 | 0.174
9 | 0 | 0.04 | 0.194
10 | 0 | 0.1 | 0.214
11 | 0 | 0.12 | 0.235
12 | 0 | 0.14 | 0.254
13 | 0 | 0.2 | 0.274
14 | 0.1 | 0.22 | 0.295
15 | 0.1 | 0.26 | 0.315
16 | 0.1 | 0.3 | 0.334
17 | 0.1 | 0.32 | 0.354
18 | 0.1 | 0.34 | 0.374
19 | 0.1 | 0.4 | 0.395
20 | 0.1 | 0.42 | 0.414
21 | 0.1 | 0.44 | 0.435
22 | 0.1 | 0.5 | 0.454
23 | 0.1 | 0.52 | 0.474
24 | 0.1 | 0.54 | 0.494
25 | 0.2 | 0.6 | 0.515
26 | 0.2 | 0.62 | 0.535
27 | 0.1 | 0.66 | 0.554
28 | 0.2 | 0.68 | 0.574
29 | 0.2 | 0.72 | 0.595
30 | 0.2 | 0.76 | 0.614
31 | 0.2 | 0.78 | 0.634
32 | 0.2 | 0.82 | 0.654
33 | 0.2 | 0.86 | 0.674
34 | 0.2 | 0.88 | 0.695
35 | 0.2 | 0.92 | 0.714
36 | 0.2 | 0.96 | 0.734
37 | 0.2 | 0.98 | 0.754
38 | 0.2 | 1 | 0.774
39 | 0.2 | 1.06 | 0.794
40 | 0.2 | 1.08 | 0.814
41 | 0.2 | 1.1 | 0.835
42 | 0.3 | 1.16 | 0.854
43 | 0.3 | 1.18 | 0.874
44 | 0.3 | 1.2 | 0.894
45 | 0.3 | 1.26 | 0.914
46 | 0.3 | 1.28 | 0.934
47 | 0.3 | 1.32 | 0.954
48 | 0.3 | 1.34 | 0.974
49 | 0.3 | 1.38 | 0.994
50 | 0.3 | 1.42 | 1.016
51 | 0.3 | 1.44 | 1.034
52 | 0.3 | 1.48 | 1.054
53 | 0.3 | 1.52 | 1.074
54 | 0.3 | 1.54 | 1.095
55 | 0.3 | 1.56 | 1.114
56 | 0.3 | 1.62 | 1.134
57 | 0.3 | 1.64 | 1.154
58 | 0.3 | 1.66 | 1.174
59 | 0.3 | 1.72 | 1.194
60 | 0.3 | 1.74 | 1.214
61 | 0.4 | 1.76 | 1.234
62 | 0.4 | 1.82 | 1.254
63 | 0.4 | 1.84 | 1.274
64 | 0.4 | 1.86 | 1.294
65 | 0.4 | 1.9 | 1.314
66 | 0.4 | 1.94 | 1.335
67 | 0.4 | 1.98 | 1.354
68 | 0.4 | 2 | 1.374
69 | 0.4 | 2.04 | 1.394
70 | 0.4 | 2.08 | 1.415
71 | 0.4 | 2.12 | 1.434
72 | 0.4 | 2.14 | 1.454
73 | 0.4 | 2.18 | 1.474
74 | 0.4 | 2.22 | 1.494
75 | 0.4 | 2.26 | 1.514
76 | 0.4 | 2.28 | 1.534
77 | 0.4 | 2.32 | 1.555
78 | 0.4 | 2.36 | 1.574
79 | 0.4 | 2.38 | 1.594
80 | 0.4 | 2.42 | 1.614
81 | 0.4 | 2.46 | 1.634
82 | 0.5 | 2.48 | 1.655
83 | 0.5 | 2.52 | 1.674
84 | 0.5 | 2.56 | 1.694
85 | 0.5 | 2.58 | 1.715
86 | 0.5 | 2.6 | 1.734
87 | 0.5 | 2.66 | 1.754
88 | 0.5 | 2.68 | 1.774
89 | 0.5 | 2.7 | 1.794
90 | 0.5 | 2.76 | 1.815
91 | 0.5 | 2.78 | 1.834
92 | 0.5 | 2.8 | 1.854
93 | 0.5 | 2.84 | 1.874
94 | 0.5 | 2.88 | 1.895
95 | 0.5 | 2.92 | 1.914
96 | 0.5 | 2.94 | 1.934
97 | 0.5 | 2.98 | 1.954
98 | 0.5 | 3.02 | 1.974
99 | 0.5 | 3.04 | 1.994
100 | 0.5 | 3.08 | 2.014
101 | 0.5 | 3.12 | 2.034
102 | 0.6 | 3.14 | 2.054
103 | 0.6 | 3.16 | 2.074
104 | 0.6 | 3.22 | 2.094
105 | 0.6 | 3.24 | 2.115
106 | 0.6 | 3.26 | 2.134
107 | 0.6 | 3.32 | 2.154
108 | 0.6 | 3.34 | 2.174
109 | 0.6 | 3.36 | 2.194
110 | 0.6 | 3.42 | 2.215
111 | 0.6 | 3.44 | 2.234
112 | 0.6 | 3.46 | 2.254
113 | 0.6 | 3.5 | 2.274
114 | 0.6 | 3.54 | 2.294
115 | 0.6 | 3.58 | 2.314
116 | 0.6 | 3.6 | 2.334
117 | 0.6 | 3.64 | 2.355
118 | 0.6 | 3.68 | 2.374
119 | 0.6 | 3.72 | 2.395
120 | 0.6 | 3.74 | 2.414
121 | 0.6 | 3.78 | 2.434
122 | 0.7 | 3.82 | 2.454
123 | 0.7 | 3.86 | 2.474
124 | 0.7 | 3.88 | 2.494
125 | 0.7 | 3.9 | 2.514
126 | 0.7 | 3.96 | 2.534
127 | 0.7 | 3.98 | 2.554
128 | 0.7 | 4 | 2.574
129 | 0.7 | 4.06 | 2.594
130 | 0.7 | 4.08 | 2.614
131 | 0.7 | 4.1 | 2.634
132 | 0.7 | 4.16 | 2.656
133 | 0.7 | 4.18 | 2.674
134 | 0.7 | 4.2 | 2.694
135 | 0.7 | 4.26 | 2.715
136 | 0.7 | 4.28 | 2.734
137 | 0.7 | 4.3 | 2.754
138 | 0.7 | 4.36 | 2.774
139 | 0.7 | 4.38 | 2.794
140 | 0.8 | 4.4 | 2.814
141 | 0.7 | 4.44 | 2.835
142 | 0.7 | 4.48 | 2.854
143 | 0.8 | 4.52 | 2.875
144 | 0.8 | 4.54 | 2.895
145 | 0.8 | 4.58 | 2.915
146 | 0.8 | 4.62 | 2.934
147 | 0.8 | 4.64 | 2.954
148 | 0.8 | 4.68 | 2.975
149 | 0.8 | 4.72 | 2.994
150 | 0.8 | 4.74 | 3.014
151 | 0.8 | 4.76 | 3.034
152 | 0.8 | 4.82 | 3.054
153 | 0.8 | 4.84 | 3.074
154 | 0.8 | 4.86 | 3.095
155 | 0.8 | 4.92 | 3.114
156 | 0.8 | 4.94 | 3.134
157 | 0.8 | 4.96 | 3.154
158 | 0.8 | 5.02 | 3.174
159 | 0.8 | 5.04 | 3.195
160 | 0.8 | 5.06 | 3.214
161 | 0.8 | 5.1 | 3.234
162 | 0.9 | 5.14 | 3.254
163 | 0.9 | 5.18 | 3.275
164 | 0.9 | 5.22 | 3.294
165 | 0.9 | 5.24 | 3.314
166 | 0.9 | 5.28 | 3.334
167 | 0.9 | 5.32 | 3.354
168 | 0.9 | 5.34 | 3.374
169 | 0.9 | 5.38 | 3.395
170 | 0.9 | 5.4 | 3.414
171 | 0.9 | 5.46 | 3.434
172 | 0.9 | 5.48 | 3.455
173 | 0.9 | 5.52 | 3.474
174 | 0.9 | 5.56 | 3.494
175 | 0.9 | 5.58 | 3.514
176 | 0.9 | 5.6 | 3.534
177 | 0.9 | 5.66 | 3.554
178 | 0.9 | 5.68 | 3.574
179 | 0.9 | 5.7 | 3.594
180 | 0.9 | 5.76 | 3.614
181 | 0.9 | 5.78 | 3.634
182 | 0.9 | 5.8 | 3.655
183 | 0.9 | 5.86 | 3.674
184 | 1 | 5.88 | 3.694
185 | 1 | 5.9 | 3.714
186 | 1 | 5.96 | 3.734
187 | 1 | 5.98 | 3.755
188 | 1 | 6 | 3.774
189 | 1 | 6.04 | 3.795
190 | 1 | 6.08 | 3.814
191 | 1 | 6.12 | 3.834
192 | 1 | 6.14 | 3.854
193 | 1 | 6.18 | 3.875
194 | 1 | 6.22 | 3.895
195 | 1 | 6.24 | 3.915
196 | 1 | 6.28 | 3.934
197 | 1 | 6.32 | 3.954
198 | 1 | 6.34 | 3.974
199 | 1 | 6.36 | 3.994
200 | 1 | 6.42 | 4.014
201 | 1 | 6.44 | 4.034
202 | 1 | 6.46 | 4.054
203 | 1 | 6.52 | 4.075
204 | 1 | 6.54 | 4.094
205 | 1 | 6.56 | 4.114
206 | 1.1 | 6.62 | 4.135
207 | 1.1 | 6.64 | 4.154
208 | 1.1 | 6.68 | 4.174
209 | 1.1 | 6.72 | 4.195
210 | 1 | 6.74 | 4.214
211 | 1.1 | 6.8 | 4.234
212 | 1.1 | 6.82 | 4.255
213 | 1.1 | 6.84 | 4.274
214 | 1.1 | 6.88 | 4.294
215 | 1.1 | 6.92 | 4.315
216 | 1.1 | 6.94 | 4.334
217 | 1.1 | 6.98 | 4.354
218 | 1.1 | 7.02 | 4.374
219 | 1.1 | 7.06 | 4.394
220 | 1.1 | 7.08 | 4.414
221 | 1.1 | 7.12 | 4.434
222 | 1.1 | 7.16 | 4.454
223 | 1.1 | 7.18 | 4.474
224 | 1.1 | 7.22 | 4.494
225 | 1.1 | 7.26 | 4.514
226 | 1.1 | 7.28 | 4.534
227 | 1.1 | 7.3 | 4.554
228 | 1.1 | 7.36 | 4.574
229 | 1.1 | 7.38 | 4.594
230 | 1.1 | 7.4 | 4.614
231 | 1.1 | 7.46 | 4.634
232 | 1.1 | 7.48 | 4.655
233 | 1.1 | 7.5 | 4.674
234 | 1.1 | 7.56 | 4.695
235 | 1.1 | 7.58 | 4.714
236 | 1.1 | 7.6 | 4.734
237 | 1.1 | 7.64 | 4.754
238 | 1.2 | 7.68 | 4.774
239 | 1.2 | 7.72 | 4.794
240 | 1.2 | 7.74 | 4.815
241 | 1.2 | 7.78 | 4.834
242 | 1.2 | 7.82 | 4.854
243 | 1.2 | 7.84 | 4.875
244 | 1.2 | 7.88 | 4.894
245 | 1.2 | 7.92 | 4.915
246 | 1.2 | 7.94 | 4.934
247 | 1.2 | 7.96 | 4.954
248 | 1.2 | 8.02 | 4.975
249 | 1.2 | 8.04 | 4.994
250 | 1.2 | 8.06 | 5.014
251 | 1.2 | 8.12 | 5.034
252 | 1.2 | 8.14 | 5.055
253 | 1.2 | 8.16 | 5.074
254 | 1.2 | 8.22 | 5.094
255 | 1.2 | 8.24 | 5.114
256 | 1.2 | 8.28 | 5.134
257 | 1.2 | 8.32 | 5.154
258 | 1.2 | 8.34 | 5.174
259 | 1.2 | 8.38 | 5.194
260 | 1.2 | 8.42 | 5.214
261 | 1.2 | 8.44 | 5.235
262 | 1.2 | 8.48 | 5.254
263 | 1.2 | 8.52 | 5.275
264 | 1.2 | 8.54 | 5.295
265 | 1.2 | 8.58 | 5.315
266 | 1.2 | 8.62 | 5.335
267 | 1.3 | 8.66 | 5.355
268 | 1.2 | 8.68 | 5.374
269 | 1.2 | 8.72 | 5.394
270 | 1.3 | 8.76 | 5.414
271 | 1.3 | 8.78 | 5.434
272 | 1.3 | 8.82 | 5.454
273 | 1.3 | 8.86 | 5.474
274 | 1.3 | 8.88 | 5.494
275 | 1.3 | 8.9 | 5.514
276 | 1.3 | 8.96 | 5.534
277 | 1.3 | 8.98 | 5.554
278 | 1.3 | 9 | 5.574
279 | 1.3 | 9.06 | 5.595
280 | 1.3 | 9.08 | 5.614
281 | 1.3 | 9.1 | 5.635
282 | 1.3 | 9.16 | 5.654
283 | 1.3 | 9.18 | 5.675
284 | 1.3 | 9.22 | 5.694
285 | 1.3 | 9.24 | 5.714
286 | 1.3 | 9.28 | 5.734
287 | 1.3 | 9.32 | 5.754
288 | 1.3 | 9.34 | 5.774
289 | 1.3 | 9.38 | 5.794
290 | 1.3 | 9.42 | 5.814
291 | 1.3 | 9.44 | 5.834
292 | 1.3 | 9.48 | 5.854
293 | 1.3 | 9.52 | 5.874
294 | 1.3 | 9.54 | 5.895
295 | 1.3 | 9.56 | 5.914
296 | 1.3 | 9.62 | 5.935
297 | 1.3 | 9.64 | 5.954
298 | 1.3 | 9.66 | 5.974
299 | 1.3 | 9.72 | 5.996
300 | 1.3 | 9.74 | 6.014
301 | 1.3 | 9.76 | 6.034
302 | 1.3 | 9.82 | 6.054
303 | 1.3 | 9.84 | 6.075
304 | 1.3 | 9.88 | 6.094
305 | 1.3 | 9.92 | 6.114
306 | 1.4 | 9.94 | 6.134
307 | 1.3 | 9.98 | 6.154
308 | 1.4 | 10.02 | 6.174
309 | 1.3 | 10.04 | 6.194
310 | 1.4 | 10.08 | 6.215
311 | 1.4 | 10.12 | 6.235
312 | 1.4 | 10.14 | 6.254
313 | 1.4 | 10.18 | 6.274
314 | 1.4 | 10.22 | 6.294
315 | 1.4 | 10.26 | 6.314
316 | 1.4 | 10.28 | 6.334
317 | 1.4 | 10.32 | 6.354
318 | 1.4 | 10.36 | 6.375
319 | 1.4 | 10.38 | 6.394
320 | 1.4 | 10.42 | 6.414
321 | 1.4 | 10.46 | 6.434
322 | 1.4 | 10.48 | 6.454
323 | 1.4 | 10.5 | 6.474
324 | 1.4 | 10.56 | 6.494
325 | 1.4 | 10.58 | 6.514
326 | 1.4 | 10.6 | 6.535
327 | 1.4 | 10.66 | 6.554
328 | 1.4 | 10.68 | 6.574
329 | 1.4 | 10.7 | 6.594
330 | 1.4 | 10.76 | 6.615
331 | 1.4 | 10.78 | 6.635
332 | 1.4 | 10.82 | 6.654
333 | 1.4 | 10.84 | 6.675
334 | 1.4 | 10.88 | 6.694
335 | 1.4 | 10.92 | 6.714
336 | 1.4 | 10.94 | 6.734
337 | 1.4 | 10.98 | 6.754
338 | 1.4 | 11.02 | 6.774
339 | 1.4 | 11.04 | 6.794
340 | 1.4 | 11.08 | 6.814
341 | 1.4 | 11.12 | 6.835
342 | 1.4 | 11.14 | 6.854
343 | 1.4 | 11.16 | 6.874
344 | 1.4 | 11.22 | 6.894
345 | 1.4 | 11.24 | 6.914
346 | 1.4 | 11.26 | 6.934
347 | 1.4 | 11.32 | 6.955
348 | 1.4 | 11.34 | 6.974
349 | 1.4 | 11.36 | 6.995
350 | 1.4 | 11.42 | 7.014
351 | 1.4 | 11.44 | 7.034
352 | 1.4 | 11.48 | 7.054
353 | 1.4 | 11.5 | 7.074
354 | 1.4 | 11.54 | 7.095
355 | 1.4 | 11.58 | 7.114
356 | 1.4 | 11.62 | 7.134
357 | 1.4 | 11.64 | 7.154
358 | 1.4 | 11.68 | 7.175
359 | 1.5 | 11.72 | 7.194
360 | 1.5 | 11.76 | 7.214
361 | 1.5 | 11.78 | 7.235
362 | 1.4 | 11.82 | 7.255
363 | 1.5 | 11.86 | 7.274
364 | 1.5 | 11.88 | 7.294
365 | 1.5 | 11.92 | 7.315
366 | 1.5 | 11.96 | 7.334
367 | 1.5 | 11.98 | 7.354
368 | 1.5 | 12.02 | 7.374
369 | 1.5 | 12.06 | 7.396
370 | 1.5 | 12.08 | 7.414
371 | 1.5 | 12.1 | 7.434
372 | 1.5 | 12.16 | 7.454
373 | 1.5 | 12.18 | 7.474
374 | 1.5 | 12.2 | 7.494
375 | 1.5 | 12.26 | 7.514
376 | 1.5 | 12.28 | 7.534
377 | 1.5 | 12.3 | 7.554
378 | 1.5 | 12.36 | 7.574
379 | 1.5 | 12.38 | 7.595
380 | 1.5 | 12.42 | 7.614
381 | 1.5 | 12.44 | 7.634
382 | 1.5 | 12.48 | 7.655
383 | 1.5 | 12.52 | 7.674
384 | 1.5 | 12.54 | 7.694
385 | 1.5 | 12.58 | 7.714
386 | 1.5 | 12.62 | 7.734
387 | 1.5 | 12.64 | 7.754
388 | 1.5 | 12.68 | 7.774
389 | 1.5 | 12.72 | 7.795
390 | 1.5 | 12.74 | 7.814
391 | 1.5 | 12.76 | 7.835
392 | 1.5 | 12.82 | 7.854
393 | 1.5 | 12.84 | 7.874
394 | 1.5 | 12.86 | 7.894
395 | 1.5 | 12.92 | 7.914
396 | 1.5 | 12.94 | 7.935
397 | 1.5 | 12.96 | 7.954
398 | 1.5 | 13.02 | 7.974
399 | 1.5 | 13.04 | 7.994
400 | 1.5 | 13.08 | 8.014
401 | 1.5 | 13.12 | 8.034
402 | 1.5 | 13.14 | 8.054
403 | 1.5 | 13.18 | 8.074
404 | 1.5 | 13.22 | 8.094
405 | 1.5 | 13.24 | 8.114
406 | 1.5 | 13.28 | 8.134
407 | 1.5 | 13.32 | 8.154
408 | 1.5 | 13.36 | 8.174
409 | 1.5 | 13.38 | 8.194
410 | 1.5 | 13.4 | 8.214
411 | 1.5 | 13.46 | 8.235
412 | 1.5 | 13.48 | 8.255
413 | 1.5 | 13.52 | 8.274
414 | 1.5 | 13.56 | 8.294
415 | 1.5 | 13.58 | 8.314
416 | 1.5 | 13.62 | 8.334
417 | 1.5 | 13.66 | 8.355
418 | 1.5 | 13.68 | 8.374
419 | 1.5 | 13.7 | 8.394
420 | 1.5 | 13.76 | 8.414
421 | 1.5 | 13.78 | 8.434
422 | 1.5 | 13.8 | 8.454
423 | 1.5 | 13.86 | 8.474
424 | 1.5 | 13.88 | 8.494
425 | 1.5 | 13.9 | 8.514
426 | 1.5 | 13.96 | 8.534
427 | 1.5 | 13.98 | 8.554
428 | 1.5 | 14.02 | 8.574
429 | 1.5 | 14.04 | 8.594
430 | 1.5 | 14.08 | 8.614
431 | 1.5 | 14.12 | 8.634
432 | 1.5 | 14.14 | 8.654
433 | 1.5 | 14.18 | 8.674
434 | 1.5 | 14.22 | 8.694
435 | 1.5 | 14.24 | 8.714
436 | 1.5 | 14.26 | 8.734
437 | 1.5 | 14.32 | 8.754
438 | 1.5 | 14.34 | 8.774
439 | 1.5 | 14.36 | 8.794
440 | 1.5 | 14.42 | 8.814
441 | 1.5 | 14.44 | 8.834
442 | 1.5 | 14.46 | 8.854
443 | 1.5 | 14.52 | 8.874
444 | 1.5 | 14.54 | 8.894
445 | 1.5 | 14.56 | 8.914
446 | 1.5 | 14.62 | 8.934
447 | 1.5 | 14.64 | 8.954
448 | 1.5 | 14.68 | 8.975
449 | 1.5 | 14.72 | 8.994
450 | 1.5 | 14.74 | 9.014
451 | 1.5 | 14.78 | 9.034
452 | 1.5 | 14.82 | 9.054
453 | 1.5 | 14.84 | 9.074
454 | 1.5 | 14.88 | 9.094
455 | 1.6 | 14.92 | 9.114
456 | 1.6 | 14.96 | 9.134
457 | 1.6 | 14.98 | 9.154
458 | 1.6 | 15.02 | 9.174
459 | 1.6 | 15.06 | 9.194
460 | 1.6 | 15.08 | 9.214
461 | 1.6 | 15.12 | 9.235
462 | 1.6 | 15.16 | 9.254
463 | 1.5 | 15.18 | 9.274
464 | 1.6 | 15.22 | 9.294
465 | 1.6 | 15.26 | 9.314
466 | 1.6 | 15.28 | 9.335
467 | 1.6 | 15.3 | 9.354
468 | 1.6 | 15.36 | 9.374
469 | 1.6 | 15.38 | 9.394
470 | 1.6 | 15.4 | 9.414
471 | 1.6 | 15.46 | 9.434
472 | 1.6 | 15.48 | 9.454
473 | 1.6 | 15.5 | 9.474
474 | 1.6 | 15.54 | 9.494
475 | 1.6 | 15.58 | 9.514
476 | 1.6 | 15.62 | 9.535
477 | 1.6 | 15.64 | 9.554
478 | 1.6 | 15.68 | 9.574
479 | 1.6 | 15.72 | 9.594
480 | 1.6 | 15.74 | 9.614
481 | 1.6 | 15.78 | 9.634
482 | 1.6 | 15.82 | 9.654
483 | 1.6 | 15.84 | 9.674
484 | 1.6 | 15.86 | 9.694
485 | 1.6 | 15.92 | 9.714
486 | 1.6 | 15.94 | 9.735
487 | 1.6 | 15.96 | 9.754
488 | 1.6 | 16.02 | 9.774
489 | 1.6 | 16.04 | 9.794
490 | 1.6 | 16.06 | 9.814
491 | 1.6 | 16.12 | 9.835
492 | 1.6 | 16.14 | 9.854
493 | 1.6 | 16.16 | 9.875
494 | 1.6 | 16.22 | 9.894
495 | 1.6 | 16.24 | 9.914
496 | 1.6 | 16.28 | 9.934
497 | 1.6 | 16.32 | 9.954
498 | 1.6 | 16.34 | 9.974
499 | 1.6 | 16.38 | 9.994
500 | 1.6 | 16.42 | 10.015
501 | 1.6 | 16.44 | 10.034
502 | 1.6 | 16.48 | 10.054
503 | 1.6 | 16.52 | 10.074
504 | 1.6 | 16.56 | 10.094
505 | 1.6 | 16.58 | 10.114
506 | 1.6 | 16.62 | 10.134
507 | 1.6 | 16.66 | 10.155
508 | 1.6 | 16.68 | 10.174
509 | 1.6 | 16.72 | 10.194
510 | 1.6 | 16.76 | 10.214
511 | 1.6 | 16.78 | 10.235
512 | 1.6 | 16.8 | 10.254
513 | 1.6 | 16.86 | 10.275
514 | 1.6 | 16.88 | 10.294
515 | 1.6 | 16.9 | 10.314
516 | 1.6 | 16.96 | 10.334
517 | 1.6 | 16.98 | 10.355
518 | 1.6 | 17 | 10.374
519 | 1.6 | 17.06 | 10.394
520 | 1.6 | 17.08 | 10.416
521 | 1.6 | 17.1 | 10.434
522 | 1.6 | 17.14 | 10.454
523 | 1.6 | 17.18 | 10.474
524 | 1.6 | 17.22 | 10.494
525 | 1.6 | 17.24 | 10.515
526 | 1.6 | 17.28 | 10.534
527 | 1.6 | 17.32 | 10.554
528 | 1.6 | 17.34 | 10.575
529 | 1.6 | 17.38 | 10.595
530 | 1.6 | 17.42 | 10.614
531 | 1.6 | 17.44 | 10.634
532 | 1.6 | 17.46 | 10.654
533 | 1.6 | 17.52 | 10.675
534 | 1.6 | 17.54 | 10.694
535 | 1.6 | 17.56 | 10.715
536 | 1.6 | 17.62 | 10.734
537 | 1.6 | 17.64 | 10.754
538 | 1.6 | 17.66 | 10.774
539 | 1.6 | 17.72 | 10.794
540 | 1.6 | 17.74 | 10.815
541 | 1.6 | 17.8 | 10.834
542 | 1.6 | 17.82 | 10.854
543 | 1.6 | 17.84 | 10.874
544 | 1.6 | 17.88 | 10.894
545 | 1.6 | 17.92 | 10.914
546 | 1.6 | 17.94 | 10.934
547 | 1.6 | 17.98 | 10.954
548 | 1.6 | 18.02 | 10.974
549 | 1.6 | 18.04 | 10.994
550 | 1.6 | 18.08 | 11.014
551 | 1.6 | 18.12 | 11.035
552 | 1.6 | 18.16 | 11.054
553 | 1.6 | 18.18 | 11.074
554 | 1.6 | 18.22 | 11.094
555 | 1.6 | 18.26 | 11.114
556 | 1.6 | 18.28 | 11.135
557 | 1.6 | 18.32 | 11.154
558 | 1.6 | 18.36 | 11.174
559 | 1.6 | 18.38 | 11.194
560 | 1.6 | 18.4 | 11.214
561 | 1.6 | 18.46 | 11.234
562 | 1.6 | 18.48 | 11.254
563 | 1.6 | 18.5 | 11.274
564 | 1.6 | 18.56 | 11.294
565 | 1.6 | 18.58 | 11.314
566 | 1.6 | 18.6 | 11.334
567 | 1.6 | 18.66 | 11.354
568 | 1.6 | 18.68 | 11.374
569 | 1.6 | 18.7 | 11.395
570 | 1.6 | 18.74 | 11.415
571 | 1.6 | 18.78 | 11.434
572 | 1.6 | 18.82 | 11.454
573 | 1.6 | 18.84 | 11.474
574 | 1.6 | 18.88 | 11.494
575 | 1.6 | 18.92 | 11.514
576 | 1.6 | 18.94 | 11.534
577 | 1.6 | 18.98 | 11.554
578 | 1.6 | 19.02 | 11.574
579 | 1.6 | 19.04 | 11.594
580 | 1.6 | 19.06 | 11.614
581 | 1.6 | 19.12 | 11.634
582 | 1.6 | 19.14 | 11.654
583 | 1.6 | 19.16 | 11.674
584 | 1.6 | 19.22 | 11.694
585 | 1.6 | 19.24 | 11.714
586 | 1.6 | 19.26 | 11.734
587 | 1.6 | 19.32 | 11.754
588 | 1.6 | 19.34 | 11.775
589 | 1.6 | 19.38 | 11.794
590 | 1.6 | 19.4 | 11.814
591 | 1.6 | 19.44 | 11.834
592 | 1.6 | 19.48 | 11.854
593 | 1.6 | 19.5 | 11.875
594 | 1.6 | 19.54 | 11.894
595 | 1.6 | 19.58 | 11.915
596 | 1.6 | 19.62 | 11.934
597 | 1.6 | 19.64 | 11.954
598 | 1.6 | 19.68 | 11.974
599 | 1.6 | 19.72 | 11.994
600 | 1.6 | 19.76 | 12.015
601 | 1.6 | 19.78 | 12.034
602 | 1.6 | 19.82 | 12.054
603 | 1.6 | 19.86 | 12.074
604 | 1.6 | 19.88 | 12.094
605 | 1.6 | 19.92 | 12.114
606 | 1.6 | 19.96 | 12.135
607 | 1.6 | 19.98 | 12.154
608 | 1.6 | 20 | 12.174
609 | 1.6 | 20.06 | 12.194
610 | 1.6 | 20.08 | 12.214
611 | 1.6 | 20.1 | 12.234
612 | 1.6 | 20.16 | 12.254
613 | 1.6 | 20.18 | 12.274
614 | 1.6 | 20.2 | 12.294
615 | 1.6 | 20.26 | 12.314
616 | 1.5 | 20.28 | 12.335
617 | 1.6 | 20.3 | 12.354
618 | 1.6 | 20.34 | 12.374
619 | 1.6 | 20.38 | 12.394
620 | 1.5 | 20.42 | 12.414
621 | 1.6 | 20.44 | 12.434
622 | 1.6 | 20.48 | 12.454
623 | 1.6 | 20.52 | 12.474
624 | 1.5 | 20.54 | 12.494
625 | 1.5 | 20.58 | 12.514
626 | 1.5 | 20.62 | 12.534
627 | 1.5 | 20.64 | 12.554
628 | 1.6 | 20.7 | 12.575
629 | 1.5 | 20.72 | 12.594
630 | 1.6 | 20.74 | 12.614
631 | 1.5 | 20.8 | 12.634
632 | 1.5 | 20.82 | 12.654
633 | 1.6 | 20.84 | 12.675
634 | 1.5 | 20.86 | 12.694
635 | 1.6 | 20.92 | 12.715
636 | 1.5 | 20.94 | 12.734
637 | 1.6 | 20.98 | 12.754
638 | 1.5 | 21.02 | 12.774
639 | 1.5 | 21.04 | 12.794
640 | 1.5 | 21.08 | 12.814
641 | 1.5 | 21.12 | 12.834
642 | 1.5 | 21.14 | 12.854
643 | 1.5 | 21.18 | 12.874
644 | 1.5 | 21.22 | 12.894
645 | 1.5 | 21.24 | 12.914
646 | 1.5 | 21.28 | 12.934
647 | 1.5 | 21.32 | 12.954
648 | 1.5 | 21.36 | 12.974
649 | 1.5 | 21.38 | 12.994
650 | 1.5 | 21.42 | 13.014
651 | 1.5 | 21.46 | 13.034
652 | 1.5 | 21.48 | 13.054
653 | 1.5 | 21.5 | 13.074
654 | 1.5 | 21.56 | 13.094
655 | 1.5 | 21.58 | 13.115
656 | 1.5 | 21.6 | 13.134
657 | 1.5 | 21.66 | 13.154
658 | 1.5 | 21.68 | 13.174
659 | 1.5 | 21.7 | 13.194
660 | 1.5 | 21.76 | 13.214
661 | 1.5 | 21.78 | 13.234
662 | 1.5 | 21.8 | 13.255
663 | 1.5 | 21.86 | 13.274
664 | 1.5 | 21.88 | 13.294
665 | 1.5 | 21.92 | 13.314
666 | 1.5 | 21.94 | 13.334
667 | 1.5 | 21.98 | 13.354
668 | 1.5 | 22.02 | 13.374
669 | 1.5 | 22.04 | 13.394
670 | 1.5 | 22.08 | 13.414
671 | 1.5 | 22.12 | 13.434
672 | 1.5 | 22.14 | 13.455
673 | 1.5 | 22.18 | 13.475
674 | 1.5 | 22.22 | 13.494
675 | 1.5 | 22.24 | 13.515
676 | 1.5 | 22.26 | 13.534
677 | 1.5 | 22.32 | 13.554
678 | 1.5 | 22.34 | 13.574
679 | 1.5 | 22.36 | 13.594
680 | 1.5 | 22.42 | 13.614
681 | 1.5 | 22.44 | 13.634
682 | 1.5 | 22.46 | 13.654
683 | 1.5 | 22.52 | 13.674
684 | 1.5 | 22.54 | 13.694
685 | 1.5 | 22.6 | 13.714
686 | 1.5 | 22.62 | 13.734
687 | 1.5 | 22.64 | 13.754
688 | 1.5 | 22.7 | 13.774
689 | 1.5 | 22.72 | 13.794
690 | 1.5 | 22.74 | 13.815
691 | 1.5 | 22.8 | 13.834
692 | 1.5 | 22.82 | 13.854
693 | 1.5 | 22.84 | 13.874
694 | 1.5 | 22.88 | 13.894
695 | 1.5 | 22.92 | 13.914
696 | 1.5 | 22.96 | 13.934
697 | 1.5 | 22.98 | 13.954
698 | 1.5 | 23.02 | 13.974
699 | 1.5 | 23.06 | 13.994
700 | 1.5 | 23.08 | 14.014
701 | 1.5 | 23.12 | 14.034
702 | 1.5 | 23.16 | 14.054
703 | 1.5 | 23.18 | 14.074
704 | 1.5 | 23.2 | 14.094
705 | 1.5 | 23.26 | 14.114
706 | 1.5 | 23.28 | 14.134
707 | 1.5 | 23.3 | 14.154
708 | 1.5 | 23.36 | 14.174
709 | 1.5 | 23.38 | 14.195
710 | 1.5 | 23.4 | 14.214
711 | 1.5 | 23.46 | 14.235
712 | 1.5 | 23.48 | 14.254
713 | 1.5 | 23.52 | 14.274
714 | 1.5 | 23.54 | 14.295
715 | 1.5 | 23.58 | 14.314
716 | 1.5 | 23.62 | 14.334
717 | 1.5 | 23.64 | 14.355
718 | 1.5 | 23.68 | 14.375
719 | 1.5 | 23.72 | 14.394
720 | 1.5 | 23.74 | 14.414
721 | 1.5 | 23.78 | 14.434
722 | 1.5 | 23.82 | 14.454
723 | 1.4 | 23.84 | 14.474
724 | 1.4 | 23.86 | 14.496
725 | 1.5 | 23.92 | 14.514
726 | 1.5 | 23.94 | 14.534
727 | 1.5 | 23.96 | 14.554
728 | 1.4 | 24.02 | 14.574
729 | 1.4 | 24.04 | 14.595
730 | 1.4 | 24.06 | 14.614
731 | 1.4 | 24.12 | 14.634
732 | 1.4 | 24.14 | 14.654
733 | 1.4 | 24.18 | 14.674
734 | 1.4 | 24.22 | 14.695
735 | 1.4 | 24.24 | 14.714
736 | 1.4 | 24.3 | 14.735
737 | 1.4 | 24.32 | 14.754
738 | 1.4 | 24.34 | 14.774
739 | 1.4 | 24.38 | 14.794
740 | 1.4 | 24.42 | 14.814
741 | 1.4 | 24.46 | 14.834
742 | 1.4 | 24.48 | 14.854
743 | 1.4 | 24.52 | 14.874
744 | 1.4 | 24.56 | 14.895
745 | 1.4 | 24.58 | 14.915
746 | 1.4 | 24.62 | 14.934
747 | 1.4 | 24.66 | 14.954
748 | 1.4 | 24.68 | 14.974
749 | 1.4 | 24.72 | 14.994
750 | 1.4 | 24.76 | 15.014
751 | 1.4 | 24.78 | 15.035
752 | 1.4 | 24.8 | 15.054
753 | 1.4 | 24.86 | 15.074
754 | 1.4 | 24.88 | 15.094
755 | 1.4 | 24.9 | 15.114
756 | 1.4 | 24.96 | 15.134
757 | 1.4 | 24.98 | 15.154
758 | 1.4 | 25 | 15.174
759 | 1.4 | 25.06 | 15.195
760 | 1.4 | 25.08 | 15.214
761 | 1.4 | 25.12 | 15.234
762 | 1.4 | 25.14 | 15.254
763 | 1.4 | 25.18 | 15.274
764 | 1.4 | 25.22 | 15.295
765 | 1.4 | 25.24 | 15.314
766 | 1.4 | 25.28 | 15.334
767 | 1.4 | 25.32 | 15.354
768 | 1.4 | 25.34 | 15.375
769 | 1.4 | 25.38 | 15.395
770 | 1.4 | 25.42 | 15.414
771 | 1.4 | 25.44 | 15.434
772 | 1.4 | 25.46 | 15.454
773 | 1.4 | 25.52 | 15.474
774 | 1.4 | 25.54 | 15.495
775 | 1.4 | 25.56 | 15.515
776 | 1.4 | 25.62 | 15.535
777 | 1.4 | 25.64 | 15.554
778 | 1.4 | 25.66 | 15.574
779 | 1.4 | 25.72 | 15.595
780 | 1.4 | 25.74 | 15.614
781 | 1.3 | 25.8 | 15.643
782 | 1.3 | 25.82 | 15.655
783 | 1.3 | 25.9 | 15.694
784 | 1.3 | 25.9 | 15.715
785 | 1.3 | 25.94 | 15.734
786 | 1.3 | 26 | 15.774
787 | 1.3 | 26.06 | 15.794
788 | 1.3 | 26.08 | 15.814
789 | 1.3 | 26.16 | 15.854
790 | 1.3 | 26.18 | 15.874
791 | 1.3 | 26.26 | 15.914
792 | 1.3 | 26.28 | 15.935
793 | 1.3 | 26.32 | 15.955
794 | 1.3 | 26.36 | 15.974
795 | 1.3 | 26.4 | 16.014
796 | 1.3 | 26.46 | 16.034
797 | 1.3 | 26.5 | 16.074
798 | 1.3 | 26.56 | 16.095
799 | 1.3 | 26.58 | 16.114
800 | 1.3 | 26.66 | 16.154
801 | 1.3 | 26.68 | 16.174
802 | 1.2 | 26.72 | 16.195
803 | 1.2 | 26.74 | 16.215
804 | 1.2 | 26.78 | 16.234
805 | 1.2 | 26.84 | 16.274
806 | 1.2 | 26.88 | 16.294
807 | 1.2 | 26.94 | 16.334
808 | 1.2 | 26.96 | 16.355
809 | 1.2 | 27.02 | 16.374
810 | 1.2 | 27.06 | 16.414
811 | 1.2 | 27.12 | 16.434
812 | 1.2 | 27.16 | 16.464
813 | 1.2 | 27.2 | 16.476
814 | 1.2 | 27.26 | 16.516
815 | 1.2 | 27.26 | 16.535
816 | 1.1 | 27.32 | 16.555
817 | 1.1 | 27.38 | 16.594
818 | 1.1 | 27.4 | 16.614
819 | 1.1 | 27.44 | 16.634
820 | 1.1 | 27.5 | 16.675
821 | 1 | 27.54 | 16.694
822 | 1 | 27.6 | 16.734
823 | 0.9 | 27.66 | 16.754
824 | 0.9 | 27.68 | 16.774
825 | 0.7 | 27.72 | 16.795
826 | 0.5 | 27.76 | 16.815
827 | 0.2 | 27.8 | 16.854
828 | 0.2 | 27.86 | 16.874
829 | 0.1 | 27.88 | 16.894
830 | 0.1 | 27.92 | 16.934
831 | 0.1 | 27.98 | 16.954
832 | 0.1 | 28.04 | 16.984
833 | 0.1 | 28.06 | 16.996
834 | 0.1 | 28.14 | 17.035
835 | 0.1 | 28.16 | 17.054
836 | 0.1 | 28.18 | 17.074
837 | 0.1 | 28.24 | 17.114
838 | 0.1 | 28.28 | 17.134
839 | 0.1 | 28.32 | 17.154
840 | 0.1 | 28.34 | 17.174
841 | 0.1 | 28.42 | 17.214
842 | 0.1 | 28.44 | 17.235
843 | 0.1 | 28.52 | 17.274
844 | 0.1 | 28.54 | 17.294
845 | 0.1 | 28.56 | 17.314
846 | 0.1 | 28.64 | 17.354
847 | 0.1 | 28.66 | 17.374
848 | 0.1 | 28.72 | 17.395
849 | 0.1 | 28.74 | 17.414
850 | 0.1 | 28.82 | 17.454
851 | 0.1 | 28.84 | 17.474
852 | 0.1 | 28.86 | 17.494
853 | 0.1 | 28.94 | 17.534
854 | 0.1 | 28.98 | 17.555
855 | 0.1 | 29.04 | 17.594