## Sheet2
7/15/2024 9:56 AM | AREA= | 10.9406 | mm^2
Units: N
Readings: Continuous
X-Axis: Travel
Travel Unit: mm
Reading | Load [N] | Travel [mm] | Time
1 | 0 | 0 | 0
2 | 0 | 0 | 0.054
3 | 0 | 0 | 0.074
4 | 0 | 0 | 0.094
5 | 0 | 0 | 0.115
6 | 0 | 0 | 0.134
7 | 0.1 | 0.02 | 0.155
8 | 0.2 | 0.04 | 0.174
9 | 0.3 | 0.1 | 0.194
10 | 0.5 | 0.12 | 0.214
11 | 0.6 | 0.14 | 0.234
12 | 0.8 | 0.16 | 0.254
13 | 1 | 0.22 | 0.274
14 | 1.1 | 0.24 | 0.294
15 | 1.3 | 0.26 | 0.315
16 | 1.5 | 0.3 | 0.335
17 | 1.7 | 0.34 | 0.354
18 | 2 | 0.4 | 0.38
19 | 2.1 | 0.42 | 0.394
20 | 2.4 | 0.48 | 0.423
21 | 2.5 | 0.5 | 0.434
22 | 2.8 | 0.54 | 0.474
23 | 3 | 0.58 | 0.494
24 | 3.2 | 0.62 | 0.514
25 | 3.3 | 0.66 | 0.535
26 | 3.7 | 0.7 | 0.574
27 | 3.9 | 0.76 | 0.594
28 | 4.3 | 0.82 | 0.634
29 | 4.5 | 0.86 | 0.654
30 | 4.6 | 0.88 | 0.675
31 | 4.8 | 0.92 | 0.694
32 | 5 | 0.96 | 0.715
33 | 5.2 | 0.98 | 0.734
34 | 5.4 | 1 | 0.754
35 | 5.6 | 1.06 | 0.774
36 | 5.7 | 1.08 | 0.794
37 | 5.9 | 1.1 | 0.814
38 | 6.1 | 1.16 | 0.834
39 | 6.2 | 1.18 | 0.854
40 | 6.4 | 1.2 | 0.874
41 | 6.6 | 1.26 | 0.894
42 | 6.7 | 1.28 | 0.914
43 | 6.9 | 1.32 | 0.934
44 | 7.1 | 1.34 | 0.954
45 | 7.3 | 1.38 | 0.974
46 | 7.4 | 1.42 | 0.995
47 | 7.6 | 1.46 | 1.014
48 | 7.7 | 1.48 | 1.035
49 | 7.9 | 1.52 | 1.054
50 | 8.1 | 1.56 | 1.074
51 | 8.2 | 1.6 | 1.094
52 | 8.4 | 1.62 | 1.114
53 | 8.5 | 1.64 | 1.134
54 | 8.7 | 1.7 | 1.154
55 | 8.8 | 1.72 | 1.174
56 | 9 | 1.74 | 1.194
57 | 9.1 | 1.76 | 1.214
58 | 9.3 | 1.82 | 1.234
59 | 9.5 | 1.86 | 1.26
60 | 9.6 | 1.9 | 1.274
61 | 9.8 | 1.94 | 1.302
62 | 9.9 | 1.94 | 1.315
63 | 10 | 2 | 1.334
64 | 10.1 | 2.02 | 1.354
65 | 10.3 | 2.04 | 1.374
66 | 10.4 | 2.1 | 1.394
67 | 10.6 | 2.12 | 1.414
68 | 10.7 | 2.14 | 1.434
69 | 10.8 | 2.18 | 1.454
70 | 11 | 2.22 | 1.474
71 | 11.1 | 2.26 | 1.494
72 | 11.2 | 2.28 | 1.515
73 | 11.4 | 2.32 | 1.534
74 | 11.5 | 2.36 | 1.554
75 | 11.7 | 2.38 | 1.574
76 | 11.8 | 2.42 | 1.594
77 | 11.9 | 2.46 | 1.614
78 | 12.1 | 2.48 | 1.634
79 | 12.2 | 2.52 | 1.654
80 | 12.3 | 2.56 | 1.674
81 | 12.5 | 2.58 | 1.694
82 | 12.6 | 2.6 | 1.714
83 | 12.7 | 2.66 | 1.734
84 | 12.9 | 2.68 | 1.754
85 | 13 | 2.7 | 1.774
86 | 13.1 | 2.76 | 1.794
87 | 13.3 | 2.78 | 1.814
88 | 13.4 | 2.8 | 1.834
89 | 13.5 | 2.84 | 1.854
90 | 13.6 | 2.88 | 1.874
91 | 13.7 | 2.92 | 1.894
92 | 13.9 | 2.94 | 1.914
93 | 14 | 2.98 | 1.934
94 | 14.1 | 3.02 | 1.954
95 | 14.2 | 3.04 | 1.974
96 | 14.4 | 3.08 | 1.994
97 | 14.5 | 3.12 | 2.014
98 | 14.6 | 3.14 | 2.034
99 | 14.7 | 3.2 | 2.054
100 | 14.8 | 3.22 | 2.074
101 | 15 | 3.24 | 2.094
102 | 15.1 | 3.3 | 2.114
103 | 15.2 | 3.32 | 2.134
104 | 15.4 | 3.36 | 2.158
105 | 15.5 | 3.4 | 2.174
106 | 15.6 | 3.42 | 2.194
107 | 15.7 | 3.44 | 2.214
108 | 15.8 | 3.5 | 2.234
109 | 15.9 | 3.52 | 2.254
110 | 16 | 3.54 | 2.274
111 | 16.1 | 3.6 | 2.294
112 | 16.2 | 3.62 | 2.315
113 | 16.4 | 3.64 | 2.334
114 | 16.5 | 3.7 | 2.354
115 | 16.6 | 3.72 | 2.374
116 | 16.7 | 3.74 | 2.394
117 | 16.8 | 3.8 | 2.414
118 | 16.9 | 3.82 | 2.434
119 | 17 | 3.86 | 2.454
120 | 17.1 | 3.88 | 2.474
121 | 17.2 | 3.92 | 2.494
122 | 17.3 | 3.96 | 2.514
123 | 17.4 | 3.98 | 2.534
124 | 17.5 | 4.02 | 2.554
125 | 17.6 | 4.06 | 2.575
126 | 17.7 | 4.08 | 2.594
127 | 17.8 | 4.1 | 2.614
128 | 17.9 | 4.16 | 2.634
129 | 18 | 4.18 | 2.655
130 | 18.1 | 4.2 | 2.674
131 | 18.3 | 4.28 | 2.714
132 | 18.5 | 4.3 | 2.734
133 | 18.6 | 4.36 | 2.76
134 | 18.7 | 4.38 | 2.775
135 | 18.9 | 4.44 | 2.801
136 | 19 | 4.46 | 2.814
137 | 19.1 | 4.52 | 2.842
138 | 19.2 | 4.54 | 2.854
139 | 19.3 | 4.58 | 2.894
140 | 19.4 | 4.62 | 2.914
141 | 19.5 | 4.64 | 2.935
142 | 19.7 | 4.68 | 2.954
143 | 19.8 | 4.72 | 2.974
144 | 19.9 | 4.74 | 2.994
145 | 20 | 4.76 | 3.014
146 | 20.1 | 4.82 | 3.035
147 | 20.2 | 4.84 | 3.055
148 | 20.3 | 4.86 | 3.074
149 | 20.4 | 4.92 | 3.094
150 | 20.5 | 4.94 | 3.114
151 | 20.6 | 5 | 3.134
152 | 20.7 | 5.02 | 3.154
153 | 20.8 | 5.04 | 3.174
154 | 20.9 | 5.06 | 3.194
155 | 21 | 5.12 | 3.215
156 | 21.1 | 5.14 | 3.234
157 | 21.2 | 5.2 | 3.255
158 | 21.3 | 5.22 | 3.274
159 | 21.4 | 5.24 | 3.294
160 | 21.5 | 5.3 | 3.316
161 | 21.6 | 5.32 | 3.335
162 | 21.7 | 5.34 | 3.354
163 | 21.8 | 5.38 | 3.374
164 | 21.9 | 5.42 | 3.394
165 | 22 | 5.46 | 3.414
166 | 22.1 | 5.48 | 3.435
167 | 22.2 | 5.52 | 3.455
168 | 22.3 | 5.56 | 3.474
169 | 22.4 | 5.58 | 3.495
170 | 22.5 | 5.62 | 3.515
171 | 22.6 | 5.66 | 3.534
172 | 22.7 | 5.68 | 3.554
173 | 22.8 | 5.7 | 3.575
174 | 22.9 | 5.76 | 3.594
175 | 23 | 5.78 | 3.614
176 | 23.1 | 5.8 | 3.634
177 | 23.2 | 5.86 | 3.654
178 | 23.3 | 5.88 | 3.674
179 | 23.4 | 5.9 | 3.694
180 | 23.5 | 5.96 | 3.714
181 | 23.6 | 5.98 | 3.735
182 | 23.7 | 6 | 3.754
183 | 23.8 | 6.04 | 3.774
184 | 23.9 | 6.08 | 3.794
185 | 24 | 6.12 | 3.814
186 | 24.1 | 6.14 | 3.835
187 | 24.2 | 6.18 | 3.854
188 | 24.3 | 6.22 | 3.874
189 | 24.4 | 6.24 | 3.895
190 | 24.5 | 6.28 | 3.914
191 | 24.6 | 6.32 | 3.934
192 | 24.7 | 6.34 | 3.955
193 | 24.8 | 6.36 | 3.975
194 | 24.9 | 6.42 | 3.994
195 | 25 | 6.44 | 4.014
196 | 25.1 | 6.46 | 4.035
197 | 25.2 | 6.52 | 4.054
198 | 25.3 | 6.54 | 4.075
199 | 25.4 | 6.56 | 4.095
200 | 25.5 | 6.62 | 4.114
201 | 25.6 | 6.64 | 4.134
202 | 25.7 | 6.68 | 4.154
203 | 25.8 | 6.72 | 4.174
204 | 25.9 | 6.74 | 4.195
205 | 26 | 6.78 | 4.215
206 | 26.1 | 6.84 | 4.242
207 | 26.2 | 6.84 | 4.255
208 | 26.4 | 6.9 | 4.294
209 | 26.5 | 6.94 | 4.314
210 | 26.6 | 6.98 | 4.334
211 | 26.7 | 7.02 | 4.354
212 | 26.8 | 7.06 | 4.374
213 | 26.8 | 7.08 | 4.394
214 | 26.9 | 7.12 | 4.414
215 | 27 | 7.16 | 4.435
216 | 27.1 | 7.18 | 4.454
217 | 27.2 | 7.22 | 4.474
218 | 27.3 | 7.26 | 4.494
219 | 27.4 | 7.28 | 4.514
220 | 27.5 | 7.3 | 4.534
221 | 27.6 | 7.36 | 4.554
222 | 27.7 | 7.38 | 4.574
223 | 27.8 | 7.4 | 4.594
224 | 27.9 | 7.46 | 4.614
225 | 28 | 7.48 | 4.635
226 | 28.1 | 7.5 | 4.654
227 | 28.2 | 7.56 | 4.674
228 | 28.3 | 7.58 | 4.694
229 | 28.4 | 7.6 | 4.714
230 | 28.4 | 7.64 | 4.734
231 | 28.5 | 7.68 | 4.754
232 | 28.6 | 7.72 | 4.774
233 | 28.7 | 7.74 | 4.794
234 | 28.8 | 7.78 | 4.814
235 | 28.9 | 7.82 | 4.834
236 | 29 | 7.84 | 4.854
237 | 29.1 | 7.88 | 4.874
238 | 29.2 | 7.92 | 4.894
239 | 29.2 | 7.94 | 4.914
240 | 29.3 | 7.96 | 4.934
241 | 29.4 | 8.02 | 4.954
242 | 29.5 | 8.04 | 4.975
243 | 29.6 | 8.06 | 4.994
244 | 29.7 | 8.12 | 5.014
245 | 29.8 | 8.14 | 5.034
246 | 29.9 | 8.16 | 5.054
247 | 30 | 8.22 | 5.075
248 | 30 | 8.24 | 5.094
249 | 30.1 | 8.28 | 5.114
250 | 30.2 | 8.3 | 5.134
251 | 30.3 | 8.34 | 5.154
252 | 30.4 | 8.38 | 5.174
253 | 30.5 | 8.4 | 5.194
254 | 30.6 | 8.44 | 5.214
255 | 30.7 | 8.48 | 5.234
256 | 30.8 | 8.5 | 5.254
257 | 30.8 | 8.54 | 5.275
258 | 30.9 | 8.58 | 5.294
259 | 31 | 8.62 | 5.314
260 | 31.1 | 8.66 | 5.334
261 | 31.2 | 8.68 | 5.354
262 | 31.4 | 8.72 | 5.385
263 | 31.4 | 8.78 | 5.398
264 | 31.6 | 8.82 | 5.434
265 | 31.6 | 8.86 | 5.455
266 | 31.7 | 8.88 | 5.474
267 | 31.8 | 8.9 | 5.494
268 | 31.9 | 8.96 | 5.514
269 | 32 | 8.98 | 5.535
270 | 32.1 | 9.06 | 5.574
271 | 32.2 | 9.08 | 5.595
272 | 32.3 | 9.1 | 5.614
273 | 32.4 | 9.18 | 5.654
274 | 32.5 | 9.22 | 5.675
275 | 32.6 | 9.24 | 5.694
276 | 32.7 | 9.28 | 5.714
277 | 32.8 | 9.32 | 5.735
278 | 32.9 | 9.34 | 5.754
279 | 33 | 9.38 | 5.774
280 | 33.1 | 9.44 | 5.803
281 | 33.1 | 9.46 | 5.815
282 | 33.3 | 9.52 | 5.854
283 | 33.4 | 9.54 | 5.874
284 | 33.4 | 9.6 | 5.895
285 | 33.5 | 9.62 | 5.914
286 | 33.6 | 9.64 | 5.935
287 | 33.7 | 9.7 | 5.954
288 | 33.7 | 9.72 | 5.975
289 | 33.8 | 9.74 | 5.995
290 | 33.9 | 9.76 | 6.014
291 | 34 | 9.82 | 6.034
292 | 34.1 | 9.84 | 6.054
293 | 34.1 | 9.88 | 6.074
294 | 34.2 | 9.92 | 6.094
295 | 34.3 | 9.94 | 6.115
296 | 34.4 | 9.98 | 6.134
297 | 34.5 | 10.02 | 6.154
298 | 34.5 | 10.04 | 6.174
299 | 34.6 | 10.08 | 6.194
300 | 34.7 | 10.12 | 6.214
301 | 34.8 | 10.14 | 6.234
302 | 34.8 | 10.18 | 6.254
303 | 34.9 | 10.22 | 6.274
304 | 35 | 10.26 | 6.294
305 | 35.1 | 10.28 | 6.314
306 | 35.2 | 10.3 | 6.334
307 | 35.3 | 10.36 | 6.354
308 | 35.4 | 10.38 | 6.374
309 | 35.4 | 10.42 | 6.394
310 | 35.5 | 10.46 | 6.414
311 | 35.6 | 10.48 | 6.434
312 | 35.7 | 10.5 | 6.454
313 | 35.7 | 10.56 | 6.474
314 | 35.8 | 10.58 | 6.495
315 | 35.9 | 10.6 | 6.514
316 | 36 | 10.66 | 6.534
317 | 36.1 | 10.68 | 6.554
318 | 36.1 | 10.7 | 6.575
319 | 36.3 | 10.78 | 6.614
320 | 36.4 | 10.82 | 6.634
321 | 36.4 | 10.84 | 6.654
322 | 36.5 | 10.88 | 6.674
323 | 36.6 | 10.92 | 6.694
324 | 36.7 | 10.94 | 6.714
325 | 36.7 | 10.98 | 6.734
326 | 36.8 | 11.02 | 6.754
327 | 36.9 | 11.04 | 6.775
328 | 37 | 11.08 | 6.794
329 | 37.1 | 11.12 | 6.814
330 | 37.1 | 11.14 | 6.834
331 | 37.2 | 11.2 | 6.854
332 | 37.3 | 11.22 | 6.874
333 | 37.4 | 11.24 | 6.895
334 | 37.4 | 11.3 | 6.914
335 | 37.5 | 11.32 | 6.934
336 | 37.6 | 11.34 | 6.954
337 | 37.6 | 11.4 | 6.975
338 | 37.7 | 11.42 | 6.994
339 | 37.8 | 11.44 | 7.014
340 | 37.9 | 11.5 | 7.034
341 | 37.9 | 11.52 | 7.054
342 | 38 | 11.54 | 7.074
343 | 38.1 | 11.6 | 7.094
344 | 38.2 | 11.62 | 7.114
345 | 38.2 | 11.64 | 7.134
346 | 38.3 | 11.7 | 7.154
347 | 38.4 | 11.72 | 7.175
348 | 38.4 | 11.76 | 7.194
349 | 38.5 | 11.78 | 7.214
350 | 38.6 | 11.82 | 7.235
351 | 38.7 | 11.86 | 7.254
352 | 38.8 | 11.9 | 7.282
353 | 38.8 | 11.92 | 7.295
354 | 38.9 | 11.98 | 7.334
355 | 39 | 12.02 | 7.354
356 | 39.1 | 12.06 | 7.375
357 | 39.2 | 12.08 | 7.394
358 | 39.2 | 12.1 | 7.414
359 | 39.3 | 12.16 | 7.434
360 | 39.3 | 12.18 | 7.454
361 | 39.4 | 12.2 | 7.474
362 | 39.5 | 12.26 | 7.494
363 | 39.6 | 12.28 | 7.514
364 | 39.6 | 12.3 | 7.534
365 | 39.7 | 12.36 | 7.554
366 | 39.8 | 12.38 | 7.574
367 | 39.8 | 12.42 | 7.594
368 | 39.9 | 12.44 | 7.614
369 | 40 | 12.48 | 7.634
370 | 40 | 12.52 | 7.654
371 | 40.1 | 12.54 | 7.674
372 | 40.2 | 12.58 | 7.694
373 | 40.3 | 12.62 | 7.714
374 | 40.3 | 12.64 | 7.734
375 | 40.4 | 12.68 | 7.754
376 | 40.5 | 12.74 | 7.785
377 | 40.6 | 12.76 | 7.797
378 | 40.7 | 12.82 | 7.835
379 | 40.8 | 12.84 | 7.854
380 | 40.9 | 12.92 | 7.882
381 | 40.9 | 12.92 | 7.895
382 | 41.1 | 13 | 7.934
383 | 41.1 | 13.02 | 7.954
384 | 41.2 | 13.04 | 7.974
385 | 41.3 | 13.1 | 8.002
386 | 41.3 | 13.12 | 8.016
387 | 41.5 | 13.2 | 8.054
388 | 41.5 | 13.22 | 8.075
389 | 41.6 | 13.24 | 8.094
390 | 41.7 | 13.3 | 8.114
391 | 41.7 | 13.32 | 8.134
392 | 41.8 | 13.36 | 8.154
393 | 41.9 | 13.38 | 8.174
394 | 41.9 | 13.42 | 8.194
395 | 42 | 13.46 | 8.214
396 | 42.1 | 13.48 | 8.234
397 | 42.2 | 13.56 | 8.274
398 | 42.3 | 13.58 | 8.294
399 | 42.4 | 13.66 | 8.323
400 | 42.4 | 13.66 | 8.335
401 | 42.6 | 13.7 | 8.374
402 | 42.6 | 13.76 | 8.394
403 | 42.7 | 13.78 | 8.414
404 | 42.7 | 13.8 | 8.435
405 | 42.8 | 13.86 | 8.454
406 | 42.9 | 13.88 | 8.474
407 | 42.9 | 13.9 | 8.494
408 | 43 | 13.96 | 8.514
409 | 43.1 | 13.98 | 8.534
410 | 43.2 | 14.04 | 8.574
411 | 43.3 | 14.08 | 8.595
412 | 43.4 | 14.14 | 8.634
413 | 43.5 | 14.18 | 8.655
414 | 43.6 | 14.22 | 8.674
415 | 43.6 | 14.24 | 8.694
416 | 43.7 | 14.3 | 8.714
417 | 43.8 | 14.34 | 8.742
418 | 43.9 | 14.36 | 8.754
419 | 44 | 14.42 | 8.794
420 | 44 | 14.46 | 8.814
421 | 44.1 | 14.46 | 8.834
422 | 44.2 | 14.52 | 8.854
423 | 44.2 | 14.54 | 8.874
424 | 44.3 | 14.6 | 8.894
425 | 44.4 | 14.64 | 8.934
426 | 44.5 | 14.7 | 8.954
427 | 44.6 | 14.72 | 8.974
428 | 44.6 | 14.74 | 8.994
429 | 44.7 | 14.8 | 9.014
430 | 44.8 | 14.82 | 9.034
431 | 44.8 | 14.84 | 9.054
432 | 44.9 | 14.88 | 9.074
433 | 44.9 | 14.92 | 9.094
434 | 45 | 14.96 | 9.114
435 | 45.1 | 14.98 | 9.134
436 | 45.2 | 15.08 | 9.176
437 | 45.3 | 15.08 | 9.194
438 | 45.3 | 15.12 | 9.214
439 | 45.4 | 15.16 | 9.234
440 | 45.5 | 15.18 | 9.254
441 | 45.5 | 15.22 | 9.274
442 | 45.6 | 15.26 | 9.294
443 | 45.7 | 15.3 | 9.334
444 | 45.8 | 15.36 | 9.354
445 | 45.9 | 15.44 | 9.394
446 | 46 | 15.46 | 9.414
447 | 46 | 15.48 | 9.434
448 | 46.2 | 15.54 | 9.474
449 | 46.2 | 15.58 | 9.494
450 | 46.4 | 15.66 | 9.534
451 | 46.4 | 15.68 | 9.554
452 | 46.5 | 15.72 | 9.575
453 | 46.5 | 15.74 | 9.594
454 | 46.6 | 15.78 | 9.615
455 | 46.7 | 15.82 | 9.634
456 | 46.7 | 15.84 | 9.654
457 | 46.8 | 15.92 | 9.694
458 | 46.9 | 15.94 | 9.714
459 | 47 | 16.02 | 9.744
460 | 47.1 | 16.04 | 9.76
461 | 47.2 | 16.1 | 9.794
462 | 47.2 | 16.12 | 9.814
463 | 47.3 | 16.16 | 9.834
464 | 47.3 | 16.2 | 9.855
465 | 47.4 | 16.22 | 9.874
466 | 47.5 | 16.3 | 9.914
467 | 47.6 | 16.32 | 9.934
468 | 47.7 | 16.4 | 9.974
469 | 47.8 | 16.42 | 9.994
470 | 48 | 16.5 | 10.036
471 | 48 | 16.52 | 10.054
472 | 48.1 | 16.58 | 10.094
473 | 48.2 | 16.62 | 10.114
474 | 48.3 | 16.68 | 10.154
475 | 48.3 | 16.72 | 10.174
476 | 48.4 | 16.76 | 10.194
477 | 48.5 | 16.78 | 10.214
478 | 48.5 | 16.8 | 10.236
479 | 48.6 | 16.86 | 10.255
480 | 48.6 | 16.88 | 10.274
481 | 48.7 | 16.9 | 10.294
482 | 48.8 | 16.98 | 10.323
483 | 48.8 | 17 | 10.336
484 | 48.9 | 17.06 | 10.374
485 | 49 | 17.08 | 10.394
486 | 49.1 | 17.1 | 10.414
487 | 49.1 | 17.16 | 10.434
488 | 49.2 | 17.18 | 10.454
489 | 49.2 | 17.22 | 10.474
490 | 49.3 | 17.26 | 10.494
491 | 49.4 | 17.28 | 10.514
492 | 49.4 | 17.32 | 10.534
493 | 49.5 | 17.34 | 10.554
494 | 49.5 | 17.38 | 10.575
495 | 49.6 | 17.42 | 10.595
496 | 49.7 | 17.46 | 10.614
497 | 49.8 | 17.52 | 10.654
498 | 49.8 | 17.56 | 10.675
499 | 50 | 17.62 | 10.714
500 | 50 | 17.66 | 10.734
501 | 50.1 | 17.7 | 10.754
502 | 50.1 | 17.72 | 10.774
503 | 50.2 | 17.74 | 10.794
504 | 50.3 | 17.8 | 10.814
505 | 50.3 | 17.82 | 10.834
506 | 50.4 | 17.84 | 10.854
507 | 50.4 | 17.9 | 10.876
508 | 50.5 | 17.92 | 10.895
509 | 50.5 | 17.94 | 10.914
510 | 50.7 | 18.02 | 10.954
511 | 50.7 | 18.04 | 10.974
512 | 50.9 | 18.12 | 11.017
513 | 50.9 | 18.16 | 11.034
514 | 51 | 18.22 | 11.074
515 | 51.1 | 18.26 | 11.094
516 | 51.1 | 18.28 | 11.114
517 | 51.2 | 18.32 | 11.135
518 | 51.3 | 18.36 | 11.154
519 | 51.3 | 18.38 | 11.174
520 | 51.4 | 18.4 | 11.194
521 | 51.5 | 18.48 | 11.234
522 | 51.6 | 18.5 | 11.254
523 | 51.7 | 18.6 | 11.294
524 | 51.7 | 18.6 | 11.316
525 | 51.8 | 18.66 | 11.334
526 | 51.8 | 18.68 | 11.354
527 | 51.9 | 18.7 | 11.374
528 | 52 | 18.76 | 11.394
529 | 52.1 | 18.82 | 11.434
530 | 52.1 | 18.84 | 11.454
531 | 52.3 | 18.94 | 11.501
532 | 52.3 | 18.96 | 11.514
533 | 52.4 | 19.04 | 11.554
534 | 52.5 | 19.06 | 11.575
535 | 52.5 | 19.1 | 11.594
536 | 52.6 | 19.12 | 11.614
537 | 52.6 | 19.16 | 11.634
538 | 52.7 | 19.2 | 11.655
539 | 52.7 | 19.22 | 11.674
540 | 52.8 | 19.26 | 11.694
541 | 52.9 | 19.32 | 11.724
542 | 52.9 | 19.34 | 11.739
543 | 53.1 | 19.4 | 11.779
544 | 53.1 | 19.42 | 11.794
545 | 53.2 | 19.5 | 11.834
546 | 53.2 | 19.52 | 11.854
547 | 53.3 | 19.54 | 11.875
548 | 53.4 | 19.6 | 11.894
549 | 53.4 | 19.64 | 11.927
550 | 53.5 | 19.68 | 11.943
551 | 53.6 | 19.72 | 11.976
552 | 53.6 | 19.76 | 11.994
553 | 53.7 | 19.82 | 12.034
554 | 53.8 | 19.86 | 12.055
555 | 53.9 | 19.92 | 12.094
556 | 54
|  | 21.42 | 12.994
591 | 56.3 | 21.48 | 13.034
592 | 56.4 | 21.52 | 13.054
593 | 56.4 | 21.56 | 13.075
594 | 56.5 | 21.6 | 13.094
595 | 56.5 | 21.64 | 13.114
596 | 56.6 | 21.66 | 13.134
597 | 56.6 | 21.68 | 13.156
598 | 56.7 | 21.74 | 13.174
599 | 56.8 | 21.78 | 13.214
600 | 56.8 | 21.8 | 13.235
601 | 56.9 | 21.86 | 13.254
602 | 56.9 | 21.88 | 13.274
603 | 57 | 21.94 | 13.294
604 | 57 | 21.96 | 13.315
605 | 57.1 | 22.02 | 13.354
606 | 57.2 | 22.06 | 13.374
607 | 57.3 | 22.12 | 13.403
608 | 57.3 | 22.14 | 13.416
609 | 57.4 | 22.18 | 13.454
610 | 57.4 | 22.22 | 13.474
611 | 57.5 | 22.26 | 13.494
612 | 57.5 | 22.3 | 13.514
613 | 57.5 | 22.32 | 13.535
614 | 57.6 | 22.36 | 13.555
615 | 57.6 | 22.4 | 13.574
616 | 57.7 | 22.44 | 13.615
617 | 57.8 | 22.5 | 13.634
618 | 57.9 | 22.54 | 13.674
619 | 57.9 | 22.6 | 13.694
620 | 58.1 | 22.64 | 13.734
621 | 58.1 | 22.7 | 13.754
622 | 58.1 | 22.72 | 13.774
623 | 58.3 | 22.8 | 13.814
624 | 58.3 | 22.82 | 13.835
625 | 58.3 | 22.84 | 13.854
626 | 58.4 | 22.88 | 13.874
627 | 58.5 | 22.96 | 13.914
628 | 58.5 | 22.98 | 13.934
629 | 58.6 | 23.02 | 13.955
630 | 58.6 | 23.06 | 13.974
631 | 58.6 | 23.08 | 13.994
632 | 58.7 | 23.12 | 14.015
633 | 58.8 | 23.16 | 14.034
634 | 58.8 | 23.2 | 14.055
635 | 58.8 | 23.24 | 14.074
636 | 58.9 | 23.26 | 14.094
637 | 59 | 23.3 | 14.134
638 | 59 | 23.36 | 14.154
639 | 59.1 | 23.4 | 14.194
640 | 59.2 | 23.46 | 14.214
641 | 59.2 | 23.48 | 14.234
642 | 59.3 | 23.54 | 14.256
643 | 59.3 | 23.56 | 14.274
644 | 59.4 | 23.62 | 14.303
645 | 59.4 | 23.64 | 14.317
646 | 59.5 | 23.72 | 14.356
647 | 59.5 | 23.74 | 14.374
648 | 59.6 | 23.78 | 14.414
649 | 59.7 | 23.82 | 14.435
650 | 59.7 | 23.86 | 14.454
651 | 59.8 | 23.92 | 14.494
652 | 59.9 | 23.96 | 14.514
653 | 59.9 | 24.02 | 14.554
654 | 60 | 24.06 | 14.574
655 | 60.1 | 24.12 | 14.614
656 | 60.1 | 24.14 | 14.634
657 | 60.2 | 24.22 | 14.674
658 | 60.3 | 24.24 | 14.694
659 | 60.4 | 24.32 | 14.734
660 | 60.4 | 24.34 | 14.754
661 | 60.5 | 24.4 | 14.774
662 | 60.6 | 24.46 | 14.814
663 | 60.6 | 24.48 | 14.834
664 | 60.6 | 24.52 | 14.855
665 | 60.7 | 24.56 | 14.874
666 | 60.7 | 24.58 | 14.895
667 | 60.8 | 24.66 | 14.934
668 | 60.9 | 24.68 | 14.954
669 | 61 | 24.76 | 14.995
670 | 61 | 24.8 | 15.014
671 | 61.1 | 24.86 | 15.054
672 | 61.1 | 24.88 | 15.074
673 | 61.2 | 24.96 | 15.114
674 | 61.3 | 24.98 | 15.134
675 | 61.3 | 25.04 | 15.154
676 | 61.4 | 25.08 | 15.194
677 | 61.4 | 25.14 | 15.214
678 | 61.5 | 25.18 | 15.255
679 | 61.6 | 25.24 | 15.275
680 | 61.7 | 25.28 | 15.314
681 | 61.7 | 25.34 | 15.334
682 | 61.8 | 25.38 | 15.375
683 | 61.8 | 25.42 | 15.394
684 | 61.9 | 25.5 | 15.434
685 | 62 | 25.52 | 15.454
686 | 62 | 25.62 | 15.495
687 | 62.1 | 25.62 | 15.514
688 | 62.1 | 25.66 | 15.534
689 | 62.1 | 25.7 | 15.554
690 | 62.2 | 25.72 | 15.574
691 | 62.2 | 25.74 | 15.594
692 | 62.3 | 25.8 | 15.614
693 | 62.3 | 25.82 | 15.634
694 | 62.4 | 25.9 | 15.665
695 | 62.4 | 25.9 | 15.678
696 | 62.5 | 25.98 | 15.714
697 | 62.5 | 26 | 15.734
698 | 62.5 | 26.02 | 15.754
699 | 62.6 | 26.06 | 15.774
700 | 62.7 | 26.12 | 15.804
701 | 62.7 | 26.12 | 15.816
702 | 62.8 | 26.2 | 15.854
703 | 62.8 | 26.22 | 15.874
704 | 62.8 | 26.26 | 15.894
705 | 62.9 | 26.28 | 15.914
706 | 62.9 | 26.32 | 15.935
707 | 63 | 26.36 | 15.955
708 | 63 | 26.4 | 15.994
709 | 63.1 | 26.46 | 16.014
710 | 63.1 | 26.5 | 16.035
711 | 63.2 | 26.54 | 16.054
712 | 63.2 | 26.56 | 16.074
713 | 63.3 | 26.64 | 16.115
714 | 63.3 | 26.66 | 16.134
715 | 63.4 | 26.74 | 16.174
716 | 63.4 | 26.76 | 16.195
717 | 63.5 | 26.84 | 16.234
718 | 63.6 | 26.86 | 16.254
719 | 63.7 | 26.94 | 16.296
720 | 63.7 | 26.96 | 16.314
721 | 63.8 | 27.02 | 16.355
722 | 63.8 | 27.06 | 16.375
723 | 63.9 | 27.1 | 16.394
724 | 63.9 | 27.16 | 16.434
725 | 64 | 27.2 | 16.454
726 | 64 | 27.22 | 16.474
727 | 64.1 | 27.3 | 16.514
728 | 64.1 | 27.32 | 16.534
729 | 64.2 | 27.4 | 16.574
730 | 64.3 | 27.42 | 16.594
731 | 64.3 | 27.5 | 16.634
732 | 64.4 | 27.52 | 16.654
733 | 64.5 | 27.6 | 16.694
734 | 64.5 | 27.62 | 16.715
735 | 64.6 | 27.7 | 16.754
736 | 64.6 | 27.72 | 16.774
737 | 64.7 | 27.8 | 16.814
738 | 64.7 | 27.82 | 16.834
739 | 64.8 | 27.9 | 16.874
740 | 64.8 | 27.92 | 16.894
741 | 64.9 | 28 | 16.934
742 | 64.9 | 28.04 | 16.954
743 | 65 | 28.1 | 16.994
744 | 65 | 28.14 | 17.014
745 | 65.1 | 28.18 | 17.054
746 | 65.1 | 28.24 | 17.074
747 | 65.2 | 28.32 | 17.115
748 | 65.3 | 28.34 | 17.134
749 | 65.3 | 28.38 | 17.175
750 | 65.4 | 28.44 | 17.194
751 | 65.5 | 28.48 | 17.234
752 | 65.5 | 28.54 | 17.255
753 | 65.6 | 28.62 | 17.294
754 | 65.6 | 28.62 | 17.314
755 | 65.6 | 28.66 | 17.334
756 | 65.7 | 28.7 | 17.354
757 | 65.7 | 28.76 | 17.394
758 | 65.8 | 28.8 | 17.414
759 | 65.8 | 28.82 | 17.434
760 | 65.9 | 28.86 | 17.455
761 | 65.9 | 28.9 | 17.475
762 | 65.9 | 28.92 | 17.494
763 | 66 | 29 | 17.534
764 | 66 | 29.04 | 17.554
765 | 66.1 | 29.1 | 17.594
766 | 66.1 | 29.12 | 17.614
767 | 66.2 | 29.2 | 17.654
768 | 66.2 | 29.22 | 17.674
769 | 66.3 | 29.28 | 17.694
770 | 66.3 | 29.3 | 17.714
771 | 66.3 | 29.32 | 17.734
772 | 66.4 | 29.4 | 17.774
773 | 66.4 | 29.42 | 17.794
774 | 66.5 | 29.48 | 17.814
775 | 66.5 | 29.54 | 17.854
776 | 66.6 | 29.56 | 17.875
777 | 66.6 | 29.6 | 17.894
778 | 66.7 | 29.66 | 17.934
779 | 66.7 | 29.7 | 17.954
780 | 66.8 | 29.76 | 17.995
781 | 66.8 | 29.8 | 18.014
782 | 66.9 | 29.88 | 18.059
783 | 66.9 | 29.92 | 18.074
784 | 67 | 29.98 | 18.117
785 | 67 | 30.02 | 18.135
786 | 67.1 | 30.08 | 18.174
787 | 67.1 | 30.08 | 18.194
788 | 67.1 | 30.14 | 18.215
789 | 67.2 | 30.16 | 18.235
790 | 67.2 | 30.2 | 18.255
791 | 67.3 | 30.22 | 18.274
792 | 67.3 | 30.3 | 18.314
793 | 67.4 | 30.32 | 18.334
794 | 67.4 | 30.36 | 18.354
795 | 67.5 | 30.42 | 18.394
796 | 67.5 | 30.46 | 18.414
797 | 67.5 | 30.5 | 18.434
798 | 67.6 | 30.52 | 18.454
799 | 67.6 | 30.6 | 18.494
800 | 67.7 | 30.64 | 18.514
801 | 67.7 | 30.68 | 18.534
802 | 67.7 | 30.7 | 18.554
803 | 67.7 | 30.72 | 18.575
804 | 67.8 | 30.78 | 18.594
805 | 67.9 | 30.82 | 18.634
806 | 67.9 | 30.88 | 18.655
807 | 68 | 30.92 | 18.694
808 | 68 | 30.98 | 18.714
809 | 68 | 31 | 18.735
810 | 68.1 | 31.02 | 18.755
811 | 68.1 | 31.08 | 18.774
812 | 68.2 | 31.14 | 18.814
813 | 68.2 | 31.16 | 18.834
814 | 68.3 | 31.24 | 18.874
815 | 68.3 | 31.26 | 18.894
816 | 68.3 | 31.3 | 18.914
817 | 68.3 | 31.34 | 18.934
818 | 68.4 | 31.4 | 18.974
819 | 68.4 | 31.44 | 18.994
820 | 68.5 | 31.46 | 19.014
821 | 68.5 | 31.48 | 19.034
822 | 68.6 | 31.54 | 19.054
823 | 68.6 | 31.56 | 19.074
824 | 68.6 | 31.62 | 19.094
825 | 68.6 | 31.64 | 19.114
826 | 68.7 | 31.66 | 19.134
827 | 68.7 | 31.74 | 19.175
828 | 68.8 | 31.76 | 19.194
829 | 68.8 | 31.84 | 19.236
830 | 68.9 | 31.86 | 19.254
831 | 68.9 | 31.92 | 19.294
832 | 69 | 31.96 | 19.314
833 | 69 | 32 | 19.334
834 | 69 | 32.04 | 19.355
835 | 69 | 32.08 | 19.374
836 | 69.1 | 32.12 | 19.414
837 | 69.1 | 32.18 | 19.434
838 | 69.2 | 32.2 | 19.454
839 | 69.2 | 32.24 | 19.475
840 | 69.2 | 32.28 | 19.494
841 | 69.3 | 32.32 | 19.534
842 | 69.3 | 32.38 | 19.555
843 | 69.3 | 32.4 | 19.574
844 | 69.4 | 32.48 | 19.614
845 | 69.4 | 32.5 | 19.635
846 | 69.5 | 32.58 | 19.674
847 | 69.5 | 32.6 | 19.694
848 | 69.6 | 32.68 | 19.734
849 | 69.6 | 32.7 | 19.754
850 | 69.6 | 32.74 | 19.774
851 | 69.7 | 32.76 | 19.795
852 | 69.7 | 32.8 | 19.814
853 | 69.7 | 32.84 | 19.834
854 | 69.8 | 32.9 | 19.874
855 | 69.8 | 32.94 | 19.894
856 | 69.9 | 32.96 | 19.914
857 | 69.9 | 33.04 | 19.954
858 | 69.9 | 33.06 | 19.974
859 | 70 | 33.14 | 20.015
860 | 70 | 33.16 | 20.034
861 | 70.1 | 33.24 | 20.074
862 | 70.1 | 33.26 | 20.094
863 | 70.2 | 33.32 | 20.134
864 | 70.2 | 33.36 | 20.155
865 | 70.2 | 33.42 | 20.174
866 | 70.3 | 33.46 | 20.214
867 | 70.3 | 33.52 | 20.234
868 | 70.4 | 33.6 | 20.278
869 | 70.4 | 33.62 | 20.294
870 | 70.5 | 33.7 | 20.336
871 | 70.5 | 33.7 | 20.355
872 | 70.5 | 33.78 | 20.394
873 | 70.6 | 33.8 | 20.414
874 | 70.6 | 33.82 | 20.434
875 | 70.6 | 33.9 | 20.474
876 | 70.7 | 33.94 | 20.494
877 | 70.7 | 34.02 | 20.535
878 | 70.7 | 34.02 | 20.554
879 | 70.8 | 34.1 | 20.595
880 | 70.8 | 34.12 | 20.614
881 | 70.9 | 34.2 | 20.654
882 | 70.9 | 34.22 | 20.674
883 | 71 | 34.3 | 20.715
884 | 71 | 34.34 | 20.734
885 | 71.1 | 34.4 | 20.774
886 | 71.1 | 34.44 | 20.794
887 | 71.1 | 34.5 | 20.834
888 | 71.2 | 34.54 | 20.854
889 | 71.2 | 34.58 | 20.894
890 | 71.2 | 34.64 | 20.916
891 | 71.3 | 34.68 | 20.934
892 | 71.3 | 34.74 | 20.974
893 | 71.3 | 34.76 | 20.994
894 | 71.4 | 34.82 | 21.014
895 | 71.4 | 34.84 | 21.034
896 | 71.4 | 34.92 | 21.074
897 | 71.5 | 34.94 | 21.094
898 | 71.5 | 34.96 | 21.115
899 | 71.5 | 35.02 | 21.135
900 | 71.6 | 35.06 | 21.174
901 | 71.6 | 35.12 | 21.194
902 | 71.6 | 35.16 | 21.223
903 | 71.6 | 35.2 | 21.236
904 | 71.7 | 35.24 | 21.276
905 | 71.7 | 35.28 | 21.294
906 | 71.8 | 35.34 | 21.336
907 | 71.8 | 35.38 | 21.355
908 | 71.8 | 35.44 | 21.395
909 | 71.8 | 35.48 | 21.414
910 | 71.9 | 35.54 | 21.456
911 | 71.9 | 35.58 | 21.474
912 | 72 | 35.62 | 21.514
913 | 72 | 35.68 | 21.534
914 | 72 | 35.76 | 21.574
915 | 72.1 | 35.78 | 21.594
916 | 72.1 | 35.8 | 21.614
917 | 72.1 | 35.86 | 21.654
918 | 72.1 | 35.9 | 21.674
919 | 72.2 | 35.98 | 21.714
920 | 72.2 | 36 | 21.735
921 | 72.2 | 36.08 | 21.774
922 | 72.2 | 36.1 | 21.794
923 | 72.3 | 36.14 | 21.815
924 | 72.3 | 36.18 | 21.835
925 | 72.3 | 36.24 | 21.874
926 | 72.4 | 36.26 | 21.894
927 | 72.4 | 36.32 | 21.915
928 | 72.4 | 36.38 | 21.955
929 | 72.4 | 36.42 | 21.975
930 | 72.5 | 36.48 | 22.016
931 | 72.5 | 36.52 | 22.034
932 | 72.6 | 36.56 | 22.074
933 | 72.6 | 36.62 | 22.094
934 | 72.6 | 36.64 | 22.114
935 | 72.6 | 36.72 | 22.154
936 | 72.7 | 36.74 | 22.174
937 | 72.7 | 36.82 | 22.214
938 | 72.7 | 36.84 | 22.235
939 | 72.7 | 36.92 | 22.276
940 | 72.8 | 36.94 | 22.295
941 | 72.8 | 37 | 22.334
942 | 72.8 | 37.04 | 22.354
943 | 72.8 | 37.1 | 22.394
944 | 72.8 | 37.12 | 22.414
945 | 72.8 | 37.2 | 22.454
946 | 72.9 | 37.26 | 22.474
947 | 72.9 | 37.3 | 22.514
948 | 72.9 | 37.32 | 22.534
949 | 72.9 | 37.4 | 22.574
950 | 72.9 | 37.42 | 22.594
951 | 72.9 | 37.5 | 22.634
952 | 72.9 | 37.56 | 22.654
953 | 72.9 | 37.6 | 22.694
954 | 72.9 | 37.66 | 22.714
955 | 72.9 | 37.7 | 22.754
956 | 73 | 37.74 | 22.774
957 | 73 | 37.78 | 22.814
958 | 73 | 37.84 | 22.834
959 | 73 | 37.92 | 22.874
960 | 72.9 | 37.94 | 22.894
961 | 72.9 | 37.98 | 22.914
962 | 72.9 | 38.04 | 22.954
963 | 72.9 | 38.08 | 22.975
964 | 72.9 | 38.12 | 22.995
965 | 72.9 | 38.16 | 23.034
966 | 72.9 | 38.22 | 23.055
967 | 72.8 | 38.24 | 23.074
968 | 72.7 | 38.32 | 23.114
969 | 72.7 | 38.34 | 23.134
970 | 72.5 | 38.4 | 23.175
971 | 72.5 | 38.44 | 23.194
972 | 72.3 | 38.5 | 23.235
973 | 72.1 | 38.54 | 23.254
974 | 71.8 | 38.6 | 23.295
975 | 71.5 | 38.64 | 23.315
976 | 2.4 | 38.72 | 23.357
977 | 2.9 | 38.76 | 23.374
978 | 2.9 | 38.82 | 23.414
979 | 2.5 | 38.86 | 23.434
980 | 4.2 | 38.92 | 23.474
981 | 3.5 | 38.96 | 23.495
982 | 3 | 39.02 | 23.534
983 | 2.9 | 39.06 | 23.554
984 | 2.8 | 39.14 | 23.594
985 | 2.7 | 39.16 | 23.615
986 | 2.7 | 39.24 | 23.655
987 | 2.7 | 39.26 | 23.675
988 | 2.7 | 39.28 | 23.694
989 | 2.7 | 39.36 | 23.734
990 | 2.7 | 39.38 | 23.754
991 | 2.7 | 39.46 | 23.794
992 | 2.7 | 39.48 | 23.814
993 | 2.7 | 39.58 | 23.856
994 | 2.7 | 39.58 | 23.874
995 | 2.7 | 39.66 | 23.914
996 | 2.7 | 39.7 | 23.934
997 | 2.7 | 39.76 | 23.974
998 | 2.7 | 39.8 | 23.994
999 | 2.7 | 39.86 | 24.034
1000 | 2.7 | 39.9 | 24.054
1001 | 2.7 | 39.92 | 24.074
1002 | 2.7 | 40 | 24.114
1003 | 2.7 | 40.02 | 24.135
1004 | 2.7 | 40.04 | 24.154
1005 | 2.7 | 40.12 | 24.194
1006 | 2.7 | 40.14 | 24.214
1007 | 2.7 | 40.22 | 24.255
1008 | 2.7 | 40.24 | 24.274
1009 | 2.7 | 40.32 | 24.314
1010 | 2.7 | 40.36 | 24.334
1011 | 2.7 | 40.38 | 24.354
1012 | 2.7 | 40.42 | 24.374
1013 | 2.7 | 40.48 | 24.414
1014 | 2.7 | 40.52 | 24.435
1015 | 2.7 | 40.58 | 24.474
1016 | 2.7 | 40.62 | 24.494
1017 | 2.7 | 40.7 | 24.534
1018 | 2.7 | 40.74 | 24.555
1019 | 2.7 | 40.78 | 24.594
1020 | 2.7 | 40.84 | 24.614
1021 | 2.7 | 40.9 | 24.654
1022 | 2.7 | 40.94 | 24.674
1023 | 2.7 | 40.96 | 24.694
1024 | 2.7 | 41.04 | 24.734
1025 | 2.7 | 41.06 | 24.754
1026 | 2.7 | 41.14 | 24.795
1027 | 2.7 | 41.16 | 24.814
1028 | 2.7 | 41.24 | 24.854
1029 | 2.7 | 41.26 | 24.875
1030 | 2.7 | 41.3 | 24.894
1031 | 2.7 | 41.36 | 24.934
1032 | 2.7 | 41.4 | 24.955
1033 | 2.7 | 41.46 | 24.996
1034 | 2.7 | 41.5 | 25.014
1035 | 2.7 | 41.56 | 25.054
1036 | 2.7 | 41.6 | 25.074
1037 | 2.7 | 41.68 | 25.116
1038 | 2.7 | 41.7 | 25.134
1039 | 2.7 | 41.74 | 25.174
1040 | 2.7 | 41.8 | 25.194
1041 | 2.7 | 41.82 | 25.214
1042 | 2.7 | 41.9 | 25.254
1043 | 2.7 | 41.92 | 25.274
1044 | 2.7 | 41.98 | 25.314
1045 | 2.7 | 42.02 | 25.334
1046 | 2.7 | 42.08 | 25.374
1047 | 2.7 | 42.12 | 25.394
1048 | 2.7 | 42.16 | 25.415
1049 | 2.7 | 42.2 | 25.434
1050 | 2.7 | 42.26 | 25.474
1051 | 2.7 | 42.28 | 25.494
1052 | 2.7 | 42.36 | 25.534
1053 | 2.7 | 42.38 | 25.554
1054 | 2.7 | 42.46 | 25.594
1055 | 2.7 | 42.48 | 25.614
1056 | 2.7 | 42.56 | 25.654
1057 | 2.7 | 42.58 | 25.674
1058 | 2.7 | 42.66 | 25.714
1059 | 2.7 | 42.68 | 25.734
1060 | 2.7 | 42.76 | 25.774
1061 | 2.7 | 42.78 | 25.794
1062 | 2.7 | 42.86 | 25.834
1063 | 2.7 | 42.9 | 25.854
1064 | 2.7 | 42.96 | 25.894
1065 | 2.7 | 43 | 25.914
1066 | 2.7 | 43.06 | 25.954
1067 | 2.7 | 43.1 | 25.974
1068 | 2.7 | 43.16 | 26.014
1069 | 2.7 | 43.2 | 26.034
1070 | 2.7 | 43.28 | 26.076
1071 | 2.7 | 43.3 | 26.095