## Sheet2
2024-07-18 12:05 | Area = | 10.5697 | mm^2
Units: N
Readings: Continuous
X-Axis: Travel
Travel Unit: mm
Reading | Load [N] | Travel [mm] | Time
1 | 0 | 0 | 0
2 | 0 | 0 | 0.052
3 | 0 | 0 | 0.072
4 | 0 | 0 | 0.093
5 | 0 | 0 | 0.112
6 | 0 | 0 | 0.132
7 | 0.1 | 0.02 | 0.153
8 | 0.2 | 0.04 | 0.172
9 | 0.4 | 0.06 | 0.192
10 | 0.6 | 0.12 | 0.212
11 | 0.8 | 0.14 | 0.232
12 | 1 | 0.16 | 0.252
13 | 1.3 | 0.22 | 0.272
14 | 1.5 | 0.24 | 0.292
15 | 1.7 | 0.26 | 0.312
16 | 1.9 | 0.3 | 0.332
17 | 2.1 | 0.34 | 0.352
18 | 2.3 | 0.38 | 0.372
19 | 2.6 | 0.4 | 0.392
20 | 2.8 | 0.44 | 0.412
21 | 3 | 0.48 | 0.432
22 | 3.2 | 0.5 | 0.452
23 | 3.4 | 0.54 | 0.472
24 | 3.6 | 0.58 | 0.492
25 | 3.8 | 0.6 | 0.513
26 | 3.9 | 0.66 | 0.532
27 | 4.1 | 0.68 | 0.552
28 | 4.3 | 0.7 | 0.572
29 | 4.5 | 0.72 | 0.592
30 | 4.7 | 0.78 | 0.612
31 | 4.8 | 0.8 | 0.632
32 | 5 | 0.82 | 0.652
33 | 5.2 | 0.88 | 0.672
34 | 5.4 | 0.9 | 0.692
35 | 5.6 | 0.92 | 0.712
36 | 5.7 | 0.98 | 0.732
37 | 5.9 | 1 | 0.752
38 | 6.1 | 1.04 | 0.772
39 | 6.2 | 1.08 | 0.792
40 | 6.4 | 1.1 | 0.812
41 | 6.6 | 1.14 | 0.832
42 | 6.7 | 1.18 | 0.852
43 | 7 | 1.24 | 0.877
44 | 7.1 | 1.26 | 0.892
45 | 7.3 | 1.28 | 0.921
46 | 7.4 | 1.32 | 0.934
47 | 7.7 | 1.38 | 0.972
48 | 7.8 | 1.42 | 0.992
49 | 8 | 1.44 | 1.012
50 | 8.1 | 1.48 | 1.032
51 | 8.3 | 1.52 | 1.052
52 | 8.4 | 1.54 | 1.072
53 | 8.6 | 1.56 | 1.092
54 | 8.7 | 1.62 | 1.112
55 | 8.9 | 1.64 | 1.132
56 | 9 | 1.66 | 1.152
57 | 9.2 | 1.72 | 1.172
58 | 9.3 | 1.74 | 1.192
59 | 9.5 | 1.76 | 1.212
60 | 9.6 | 1.82 | 1.233
61 | 9.7 | 1.84 | 1.253
62 | 9.9 | 1.86 | 1.272
63 | 10 | 1.9 | 1.292
64 | 10.1 | 1.94 | 1.312
65 | 10.3 | 1.98 | 1.332
66 | 10.4 | 2 | 1.352
67 | 10.5 | 2.04 | 1.372
68 | 10.7 | 2.08 | 1.392
69 | 10.8 | 2.1 | 1.412
70 | 11 | 2.14 | 1.432
71 | 11.1 | 2.18 | 1.453
72 | 11.2 | 2.22 | 1.472
73 | 11.4 | 2.26 | 1.492
74 | 11.5 | 2.28 | 1.512
75 | 11.6 | 2.3 | 1.532
76 | 11.7 | 2.36 | 1.552
77 | 11.9 | 2.38 | 1.572
78 | 12 | 2.4 | 1.592
79 | 12.1 | 2.46 | 1.612
80 | 12.3 | 2.48 | 1.633
81 | 12.4 | 2.52 | 1.652
82 | 12.5 | 2.56 | 1.672
83 | 12.6 | 2.58 | 1.692
84 | 12.7 | 2.6 | 1.712
85 | 12.9 | 2.66 | 1.732
86 | 13 | 2.68 | 1.752
87 | 13.1 | 2.7 | 1.772
88 | 13.2 | 2.76 | 1.792
89 | 13.3 | 2.78 | 1.812
90 | 13.5 | 2.8 | 1.832
91 | 13.6 | 2.84 | 1.852
92 | 13.7 | 2.88 | 1.872
93 | 13.8 | 2.92 | 1.892
94 | 13.9 | 2.94 | 1.912
95 | 14 | 2.98 | 1.932
96 | 14.2 | 3.02 | 1.952
97 | 14.3 | 3.04 | 1.973
98 | 14.4 | 3.08 | 1.992
99 | 14.5 | 3.12 | 2.012
100 | 14.6 | 3.14 | 2.032
101 | 14.7 | 3.16 | 2.052
102 | 14.8 | 3.22 | 2.072
103 | 15 | 3.24 | 2.092
104 | 15.1 | 3.26 | 2.112
105 | 15.2 | 3.32 | 2.133
106 | 15.4 | 3.36 | 2.16
107 | 15.5 | 3.4 | 2.174
108 | 15.7 | 3.44 | 2.202
109 | 15.7 | 3.46 | 2.218
110 | 15.9 | 3.5 | 2.252
111 | 16 | 3.54 | 2.272
112 | 16.1 | 3.58 | 2.292
113 | 16.2 | 3.6 | 2.312
114 | 16.3 | 3.64 | 2.332
115 | 16.4 | 3.68 | 2.352
116 | 16.5 | 3.7 | 2.372
117 | 16.6 | 3.74 | 2.392
118 | 16.7 | 3.78 | 2.412
119 | 16.8 | 3.8 | 2.432
120 | 16.9 | 3.82 | 2.452
121 | 17 | 3.88 | 2.472
122 | 17.2 | 3.9 | 2.492
123 | 17.3 | 3.96 | 2.512
124 | 17.4 | 3.98 | 2.533
125 | 17.5 | 4 | 2.553
126 | 17.6 | 4.06 | 2.572
127 | 17.7 | 4.08 | 2.592
128 | 17.8 | 4.1 | 2.612
129 | 17.9 | 4.16 | 2.633
130 | 18 | 4.18 | 2.652
131 | 18.1 | 4.2 | 2.672
132 | 18.2 | 4.26 | 2.692
133 | 18.3 | 4.28 | 2.712
134 | 18.5 | 4.3 | 2.732
135 | 18.6 | 4.36 | 2.752
136 | 18.7 | 4.38 | 2.772
137 | 18.8 | 4.4 | 2.792
138 | 18.9 | 4.44 | 2.813
139 | 19 | 4.48 | 2.832
140 | 19.1 | 4.52 | 2.852
141 | 19.2 | 4.54 | 2.872
142 | 19.3 | 4.58 | 2.892
143 | 19.4 | 4.62 | 2.912
144 | 19.5 | 4.64 | 2.932
145 | 19.6 | 4.68 | 2.952
146 | 19.7 | 4.72 | 2.972
147 | 19.8 | 4.74 | 2.992
148 | 19.9 | 4.76 | 3.012
149 | 20 | 4.82 | 3.032
150 | 20.1 | 4.84 | 3.052
151 | 20.2 | 4.86 | 3.072
152 | 20.3 | 4.92 | 3.092
153 | 20.4 | 4.94 | 3.112
154 | 20.5 | 4.96 | 3.132
155 | 20.6 | 5.02 | 3.153
156 | 20.7 | 5.04 | 3.172
157 | 20.8 | 5.06 | 3.193
158 | 20.9 | 5.1 | 3.212
159 | 21 | 5.14 | 3.233
160 | 21.2 | 5.18 | 3.252
161 | 21.2 | 5.2 | 3.272
162 | 21.4 | 5.24 | 3.293
163 | 21.5 | 5.28 | 3.313
164 | 21.6 | 5.3 | 3.332
165 | 21.7 | 5.34 | 3.352
166 | 21.8 | 5.38 | 3.372
167 | 21.9 | 5.4 | 3.392
168 | 22 | 5.42 | 3.412
169 | 22.1 | 5.48 | 3.432
170 | 22.2 | 5.5 | 3.452
171 | 22.3 | 5.52 | 3.472
172 | 22.4 | 5.58 | 3.492
173 | 22.6 | 5.62 | 3.521
174 | 22.6 | 5.66 | 3.535
175 | 22.8 | 5.7 | 3.572
176 | 22.9 | 5.76 | 3.592
177 | 23 | 5.78 | 3.613
178 | 23.1 | 5.8 | 3.632
179 | 23.2 | 5.86 | 3.652
180 | 23.3 | 5.88 | 3.673
181 | 23.5 | 5.96 | 3.712
182 | 23.6 | 5.98 | 3.733
183 | 23.7 | 6 | 3.752
184 | 23.8 | 6.04 | 3.772
185 | 23.9 | 6.12 | 3.812
186 | 24.1 | 6.14 | 3.833
187 | 24.3 | 6.22 | 3.872
188 | 24.3 | 6.24 | 3.892
189 | 24.4 | 6.28 | 3.913
190 | 24.5 | 6.32 | 3.932
191 | 24.6 | 6.34 | 3.952
192 | 24.7 | 6.36 | 3.972
193 | 24.8 | 6.42 | 3.992
194 | 24.9 | 6.46 | 4.02
195 | 25 | 6.5 | 4.032
196 | 25.2 | 6.54 | 4.072
197 | 25.2 | 6.56 | 4.092
198 | 25.3 | 6.62 | 4.112
199 | 25.4 | 6.64 | 4.132
200 | 25.5 | 6.68 | 4.152
201 | 25.6 | 6.7 | 4.172
202 | 25.7 | 6.74 | 4.192
203 | 25.8 | 6.78 | 4.212
204 | 25.9 | 6.8 | 4.232
205 | 25.9 | 6.84 | 4.252
206 | 26.1 | 6.9 | 4.292
207 | 26.2 | 6.94 | 4.312
208 | 26.4 | 7.02 | 4.352
209 | 26.5 | 7.06 | 4.372
210 | 26.5 | 7.08 | 4.392
211 | 26.6 | 7.1 | 4.412
212 | 26.8 | 7.18 | 4.453
213 | 26.9 | 7.2 | 4.472
214 | 27.1 | 7.28 | 4.512
215 | 27.2 | 7.3 | 4.532
216 | 27.2 | 7.34 | 4.552
217 | 27.3 | 7.36 | 4.572
218 | 27.4 | 7.4 | 4.592
219 | 27.5 | 7.44 | 4.612
220 | 27.6 | 7.48 | 4.632
221 | 27.7 | 7.5 | 4.652
222 | 27.8 | 7.56 | 4.672
223 | 27.9 | 7.58 | 4.692
224 | 27.9 | 7.6 | 4.712
225 | 28 | 7.64 | 4.732
226 | 28.1 | 7.68 | 4.752
227 | 28.2 | 7.72 | 4.772
228 | 28.3 | 7.74 | 4.792
229 | 28.4 | 7.76 | 4.812
230 | 28.4 | 7.82 | 4.832
231 | 28.5 | 7.84 | 4.852
232 | 28.6 | 7.88 | 4.873
233 | 28.7 | 7.92 | 4.892
234 | 28.8 | 7.94 | 4.913
235 | 28.9 | 7.96 | 4.932
236 | 28.9 | 8.02 | 4.952
237 | 29 | 8.04 | 4.972
238 | 29.1 | 8.06 | 4.992
239 | 29.2 | 8.12 | 5.012
240 | 29.3 | 8.14 | 5.032
241 | 29.4 | 8.16 | 5.052
242 | 29.5 | 8.22 | 5.072
243 | 29.5 | 8.24 | 5.092
244 | 29.6 | 8.28 | 5.112
245 | 29.7 | 8.3 | 5.132
246 | 29.8 | 8.34 | 5.152
247 | 29.9 | 8.4 | 5.192
248 | 30 | 8.44 | 5.212
249 | 30.1 | 8.48 | 5.232
250 | 30.1 | 8.5 | 5.252
251 | 30.2 | 8.54 | 5.272
252 | 30.3 | 8.58 | 5.292
253 | 30.4 | 8.6 | 5.312
254 | 30.5 | 8.66 | 5.332
255 | 30.5 | 8.68 | 5.352
256 | 30.6 | 8.7 | 5.372
257 | 30.7 | 8.72 | 5.392
258 | 30.8 | 8.78 | 5.412
259 | 30.8 | 8.8 | 5.433
260 | 30.9 | 8.82 | 5.452
261 | 31 | 8.88 | 5.472
262 | 31.1 | 8.9 | 5.492
263 | 31.1 | 8.94 | 5.512
264 | 31.2 | 8.96 | 5.532
265 | 31.3 | 9 | 5.552
266 | 31.4 | 9.04 | 5.572
267 | 31.5 | 9.08 | 5.592
268 | 31.6 | 9.1 | 5.612
269 | 31.6 | 9.14 | 5.633
270 | 31.7 | 9.18 | 5.653
271 | 31.8 | 9.22 | 5.672
272 | 31.9 | 9.24 | 5.692
273 | 31.9 | 9.26 | 5.712
274 | 32 | 9.32 | 5.733
275 | 32.1 | 9.34 | 5.752
276 | 32.2 | 9.36 | 5.772
277 | 32.2 | 9.42 | 5.792
278 | 32.3 | 9.44 | 5.812
279 | 32.4 | 9.48 | 5.832
280 | 32.5 | 9.52 | 5.852
281 | 32.6 | 9.54 | 5.872
282 | 32.7 | 9.56 | 5.892
283 | 32.7 | 9.62 | 5.912
284 | 32.8 | 9.64 | 5.932
285 | 32.9 | 9.66 | 5.952
286 | 33 | 9.72 | 5.972
287 | 33.1 | 9.76 | 6.002
288 | 33.1 | 9.8 | 6.014
289 | 33.3 | 9.84 | 6.054
290 | 33.3 | 9.88 | 6.072
291 | 33.4 | 9.9 | 6.092
292 | 33.5 | 9.94 | 6.112
293 | 33.6 | 9.98 | 6.132
294 | 33.6 | 10 | 6.152
295 | 33.7 | 10.04 | 6.172
296 | 33.8 | 10.08 | 6.192
297 | 33.9 | 10.1 | 6.212
298 | 33.9 | 10.14 | 6.232
299 | 34 | 10.18 | 6.252
300 | 34.1 | 10.2 | 6.272
301 | 34.2 | 10.26 | 6.292
302 | 34.2 | 10.28 | 6.312
303 | 34.3 | 10.3 | 6.332
304 | 34.4 | 10.32 | 6.353
305 | 34.5 | 10.38 | 6.372
306 | 34.5 | 10.4 | 6.392
307 | 34.6 | 10.42 | 6.412
308 | 34.7 | 10.48 | 6.432
309 | 34.7 | 10.5 | 6.452
310 | 34.8 | 10.56 | 6.473
311 | 34.9 | 10.58 | 6.492
312 | 35 | 10.6 | 6.512
313 | 35 | 10.66 | 6.532
314 | 35.1 | 10.68 | 6.552
315 | 35.2 | 10.7 | 6.573
316 | 35.2 | 10.76 | 6.592
317 | 35.4 | 10.78 | 6.619
318 | 35.4 | 10.82 | 6.632
319 | 35.5 | 10.86 | 6.672
320 | 35.6 | 10.92 | 6.692
321 | 35.7 | 10.98 | 6.733
322 | 35.8 | 11.02 | 6.752
323 | 36 | 11.08 | 6.792
324 | 36 | 11.12 | 6.812
325 | 36.1 | 11.16 | 6.839
326 | 36.2 | 11.2
| 38.4 | 12.24 | 7.492
352 | 38.5 | 12.28 | 7.512
353 | 38.6 | 12.34 | 7.552
354 | 38.6 | 12.38 | 7.572
355 | 38.7 | 12.42 | 7.592
356 | 38.8 | 12.48 | 7.632
357 | 38.9 | 12.52 | 7.652
358 | 39 | 12.54 | 7.672
359 | 39 | 12.58 | 7.693
360 | 39.1 | 12.62 | 7.712
361 | 39.1 | 12.64 | 7.732
362 | 39.2 | 12.68 | 7.752
363 | 39.3 | 12.72 | 7.772
364 | 39.3 | 12.74 | 7.792
365 | 39.4 | 12.76 | 7.812
366 | 39.5 | 12.84 | 7.852
367 | 39.6 | 12.86 | 7.872
368 | 39.7 | 12.94 | 7.901
369 | 39.8 | 12.96 | 7.913
370 | 39.9 | 13.02 | 7.952
371 | 39.9 | 13.04 | 7.973
372 | 40.1 | 13.12 | 8.016
373 | 40.1 | 13.14 | 8.033
374 | 40.3 | 13.22 | 8.072
375 | 40.3 | 13.24 | 8.092
376 | 40.5 | 13.32 | 8.132
377 | 40.5 | 13.32 | 8.153
378 | 40.7 | 13.4 | 8.192
379 | 40.7 | 13.46 | 8.212
380 | 40.9 | 13.5 | 8.241
381 | 40.9 | 13.52 | 8.254
382 | 41 | 13.58 | 8.292
383 | 41.1 | 13.6 | 8.312
384 | 41.1 | 13.66 | 8.332
385 | 41.2 | 13.68 | 8.352
386 | 41.3 | 13.7 | 8.372
387 | 41.3 | 13.76 | 8.392
388 | 41.4 | 13.8 | 8.421
389 | 41.5 | 13.84 | 8.436
390 | 41.6 | 13.88 | 8.472
391 | 41.6 | 13.9 | 8.493
392 | 41.8 | 13.98 | 8.532
393 | 41.8 | 14.02 | 8.552
394 | 42 | 14.08 | 8.592
395 | 42 | 14.12 | 8.612
396 | 42.1 | 14.14 | 8.632
397 | 42.2 | 14.18 | 8.652
398 | 42.3 | 14.24 | 8.692
399 | 42.3 | 14.26 | 8.712
400 | 42.4 | 14.32 | 8.733
401 | 42.5 | 14.34 | 8.753
402 | 42.5 | 14.36 | 8.772
403 | 42.6 | 14.42 | 8.792
404 | 42.6 | 14.44 | 8.812
405 | 42.7 | 14.52 | 8.84
406 | 42.8 | 14.52 | 8.853
407 | 42.9 | 14.6 | 8.892
408 | 43 | 14.62 | 8.912
409 | 43.1 | 14.7 | 8.956
410 | 43.1 | 14.72 | 8.972
411 | 43.2 | 14.78 | 9.012
412 | 43.3 | 14.8 | 9.032
413 | 43.4 | 14.88 | 9.072
414 | 43.5 | 14.9 | 9.092
415 | 43.6 | 14.98 | 9.135
416 | 43.7 | 15.02 | 9.152
417 | 43.8 | 15.08 | 9.192
418 | 43.9 | 15.1 | 9.213
419 | 43.9 | 15.16 | 9.233
420 | 44 | 15.18 | 9.253
421 | 44.1 | 15.2 | 9.272
422 | 44.1 | 15.22 | 9.292
423 | 44.2 | 15.3 | 9.321
424 | 44.3 | 15.34 | 9.333
425 | 44.4 | 15.38 | 9.372
426 | 44.4 | 15.4 | 9.392
427 | 44.5 | 15.46 | 9.412
428 | 44.5 | 15.48 | 9.432
429 | 44.6 | 15.5 | 9.452
430 | 44.7 | 15.54 | 9.472
431 | 44.7 | 15.58 | 9.493
432 | 44.8 | 15.62 | 9.513
433 | 44.9 | 15.64 | 9.532
434 | 44.9 | 15.68 | 9.552
435 | 45 | 15.72 | 9.573
436 | 45 | 15.74 | 9.592
437 | 45.1 | 15.78 | 9.612
438 | 45.1 | 15.82 | 9.632
439 | 45.2 | 15.86 | 9.672
440 | 45.3 | 15.92 | 9.693
441 | 45.4 | 15.94 | 9.712
442 | 45.4 | 15.96 | 9.733
443 | 45.5 | 16.02 | 9.752
444 | 45.6 | 16.04 | 9.774
445 | 45.6 | 16.1 | 9.792
446 | 45.7 | 16.14 | 9.82
447 | 45.8 | 16.16 | 9.833
448 | 45.9 | 16.22 | 9.873
449 | 45.9 | 16.24 | 9.892
450 | 46 | 16.28 | 9.912
451 | 46 | 16.3 | 9.932
452 | 46.1 | 16.34 | 9.953
453 | 46.2 | 16.38 | 9.972
454 | 46.2 | 16.4 | 9.993
455 | 46.3 | 16.44 | 10.012
456 | 46.4 | 16.48 | 10.032
457 | 46.5 | 16.56 | 10.072
458 | 46.5 | 16.58 | 10.093
459 | 46.6 | 16.62 | 10.113
460 | 46.6 | 16.66 | 10.132
461 | 46.8 | 16.72 | 10.172
462 | 46.8 | 16.76 | 10.192
463 | 46.9 | 16.8 | 10.232
464 | 47 | 16.84 | 10.252
465 | 47.1 | 16.9 | 10.292
466 | 47.2 | 16.96 | 10.312
467 | 47.3 | 17 | 10.352
468 | 47.3 | 17.06 | 10.372
469 | 47.5 | 17.1 | 10.412
470 | 47.5 | 17.14 | 10.432
471 | 47.6 | 17.22 | 10.472
472 | 47.7 | 17.24 | 10.493
473 | 47.8 | 17.32 | 10.533
474 | 47.9 | 17.34 | 10.552
475 | 48 | 17.42 | 10.58
476 | 48 | 17.44 | 10.593
477 | 48.1 | 17.5 | 10.639
478 | 48.2 | 17.52 | 10.652
479 | 48.3 | 17.6 | 10.692
480 | 48.3 | 17.62 | 10.713
481 | 48.4 | 17.64 | 10.732
482 | 48.5 | 17.72 | 10.772
483 | 48.6 | 17.74 | 10.792
484 | 48.7 | 17.8 | 10.832
485 | 48.7 | 17.84 | 10.853
486 | 48.8 | 17.88 | 10.872
487 | 48.9 | 17.94 | 10.912
488 | 48.9 | 17.98 | 10.933
489 | 49 | 18.02 | 10.952
490 | 49.1 | 18.08 | 10.992
491 | 49.2 | 18.12 | 11.012
492 | 49.2 | 18.16 | 11.033
493 | 49.3 | 18.22 | 11.072
494 | 49.4 | 18.26 | 11.093
495 | 49.5 | 18.32 | 11.132
496 | 49.6 | 18.36 | 11.152
497 | 49.6 | 18.38 | 11.173
498 | 49.7 | 18.4 | 11.192
499 | 49.8 | 18.48 | 11.223
500 | 49.8 | 18.5 | 11.237
501 | 49.9 | 18.56 | 11.272
502 | 50 | 18.58 | 11.292
503 | 50.1 | 18.66 | 11.332
504 | 50.1 | 18.68 | 11.352
505 | 50.2 | 18.76 | 11.392
506 | 50.3 | 18.78 | 11.412
507 | 50.3 | 18.82 | 11.432
508 | 50.4 | 18.84 | 11.452
509 | 50.5 | 18.92 | 11.492
510 | 50.5 | 18.94 | 11.512
511 | 50.7 | 19.02 | 11.552
512 | 50.7 | 19.04 | 11.573
513 | 50.8 | 19.06 | 11.592
514 | 50.9 | 19.14 | 11.632
515 | 50.9 | 19.16 | 11.653
516 | 51 | 19.22 | 11.673
517 | 51 | 19.24 | 11.692
518 | 51.1 | 19.26 | 11.713
519 | 51.1 | 19.32 | 11.732
520 | 51.2 | 19.38 | 11.772
521 | 51.3 | 19.4 | 11.792
522 | 51.4 | 19.44 | 11.813
523 | 51.4 | 19.48 | 11.832
524 | 51.5 | 19.54 | 11.872
525 | 51.6 | 19.58 | 11.892
526 | 51.6 | 19.64 | 11.922
527 | 51.7 | 19.68 | 11.936
528 | 51.8 | 19.72 | 11.972
529 | 51.8 | 19.76 | 11.992
530 | 51.8 | 19.78 | 12.013
531 | 51.9 | 19.82 | 12.032
532 | 52 | 19.86 | 12.052
533 | 52 | 19.88 | 12.072
534 | 52.1 | 19.92 | 12.092
535 | 52.1 | 19.96 | 12.113
536 | 52.2 | 19.98 | 12.132
537 | 52.3 | 20.04 | 12.161
538 | 52.3 | 20.06 | 12.174
539 | 52.4 | 20.14 | 12.212
540 | 52.4 | 20.16 | 12.232
541 | 52.5 | 20.18 | 12.252
542 | 52.5 | 20.2 | 12.272
543 | 52.6 | 20.26 | 12.292
544 | 52.7 | 20.28 | 12.313
545 | 52.7 | 20.3 | 12.332
546 | 52.8 | 20.34 | 12.352
547 | 52.8 | 20.38 | 12.373
548 | 52.9 | 20.42 | 12.392
549 | 52.9 | 20.44 | 12.412
550 | 53 | 20.48 | 12.432
551 | 53 | 20.52 | 12.452
552 | 53.1 | 20.54 | 12.472
553 | 53.1 | 20.58 | 12.492
554 | 53.2 | 20.62 | 12.513
555 | 53.2 | 20.64 | 12.532
556 | 53.3 | 20.66 | 12.553
557 | 53.3 | 20.72 | 12.572
558 | 53.4 | 20.76 | 12.612
559 | 53.5 | 20.82 | 12.632
560 | 53.5 | 20.84 | 12.652
561 | 53.6 | 20.86 | 12.672
562 | 53.6 | 20.92 | 12.692
563 | 53.7 | 20.94 | 12.712
564 | 53.8 | 21.02 | 12.752
565 | 53.8 | 21.04 | 12.772
566 | 54 | 21.12 | 12.815
567 | 54 | 21.14 | 12.833
568 | 54.1 | 21.22 | 12.872
569 | 54.1 | 21.24 | 12.892
570 | 54.2 | 21.28 | 12.913
571 | 54.2 | 21.32 | 12.933
572 | 54.3 | 21.36 | 12.952
573 | 54.3 | 21.38 | 12.972
574 | 54.4 | 21.4 | 12.993
575 | 54.4 | 21.46 | 13.012
576 | 54.5 | 21.5 | 13.052
577 | 54.6 | 21.56 | 13.073
578 | 54.6 | 21.58 | 13.092
579 | 54.7 | 21.66 | 13.132
580 | 54.8 | 21.68 | 13.153
581 | 54.8 | 21.7 | 13.172
582 | 54.9 | 21.78 | 13.212
583 | 55 | 21.8 | 13.233
584 | 55 | 21.86 | 13.252
585 | 55 | 21.88 | 13.273
586 | 55.2 | 21.96 | 13.312
587 | 55.2 | 21.98 | 13.332
588 | 55.3 | 22.04 | 13.372
589 | 55.3 | 22.08 | 13.393
590 | 55.4 | 22.14 | 13.432
591 | 55.5 | 22.18 | 13.452
592 | 55.6 | 22.24 | 13.492
593 | 55.6 | 22.3 | 13.512
594 | 55.7 | 22.36 | 13.558
595 | 55.8 | 22.4 | 13.573
596 | 55.8 | 22.44 | 13.612
597 | 55.9 | 22.5 | 13.632
598 | 56 | 22.54 | 13.672
599 | 56 | 22.58 | 13.692
600 | 56.1 | 22.64 | 13.732
601 | 56.2 | 22.7 | 13.752
602 | 56.3 | 22.74 | 13.792
603 | 56.3 | 22.78 | 13.812
604 | 56.4 | 22.82 | 13.833
605 | 56.5 | 22.88 | 13.872
606 | 56.5 | 22.92 | 13.893
607 | 56.6 | 22.96 | 13.912
608 | 56.7 | 23 | 13.952
609 | 56.7 | 23.06 | 13.972
610 | 56.8 | 23.08 | 13.993
611 | 56.8 | 23.12 | 14.012
612 | 56.8 | 23.16 | 14.032
613 | 56.9 | 23.2 | 14.063
614 | 57 | 23.24 | 14.076
615 | 57 | 23.28 | 14.112
616 | 57.1 | 23.3 | 14.132
617 | 57.1 | 23.36 | 14.153
618 | 57.2 | 23.38 | 14.172
619 | 57.3 | 23.44 | 14.202
620 | 57.3 | 23.46 | 14.215
621 | 57.4 | 23.54 | 14.252
622 | 57.4 | 23.54 | 14.273
623 | 57.5 | 23.58 | 14.292
624 | 57.6 | 23.64 | 14.333
625 | 57.6 | 23.68 | 14.352
626 | 57.7 | 23.74 | 14.393
627 | 57.7 | 23.78 | 14.412
628 | 57.8 | 23.84 | 14.452
629 | 57.9 | 23.86 | 14.473
630 | 57.9 | 23.92 | 14.492
631 | 58 | 23.94 | 14.513
632 | 58 | 24 | 14.532
633 | 58.1 | 24.04 | 14.572
634 | 58.1 | 24.1 | 14.592
635 | 58.2 | 24.14 | 14.632
636 | 58.3 | 24.2 | 14.652
637 | 58.3 | 24.22 | 14.672
638 | 58.4 | 24.3 | 14.712
639 | 58.5 | 24.32 | 14.732
640 | 58.5 | 24.4 | 14.773
641 | 58.6 | 24.42 | 14.792
642 | 58.7 | 24.48 | 14.832
643 | 58.7 | 24.52 | 14.853
644 | 58.8 | 24.56 | 14.872
645 | 58.8 | 24.58 | 14.892
646 | 58.8 | 24.62 | 14.912
647 | 58.9 | 24.66 | 14.932
648 | 58.9 | 24.68 | 14.953
649 | 59 | 24.72 | 14.973
650 | 59.1 | 24.78 | 15.012
651 | 59.1 | 24.8 | 15.032
652 | 59.2 | 24.86 | 15.053
653 | 59.2 | 24.88 | 15.072
654 | 59.3 | 24.96 | 15.112
655 | 59.3 | 24.98 | 15.132
656 | 59.4 | 25 | 15.152
657 | 59.4 | 25.06 | 15.173
658 | 59.5 | 25.08 | 15.192
659 | 59.5 | 25.12 | 15.212
660 | 59.6 | 25.18 | 15.252
661 | 59.6 | 25.22 | 15.272
662 | 59.7 | 25.28 | 15.316
663 | 59.8 | 25.32 | 15.332
664 | 59.9 | 25.38 | 15.372
665 | 59.9 | 25.42 | 15.392
666 | 60 | 25.5 | 15.432
667 | 60 | 25.52 | 15.453
668 | 60.1 | 25.54 | 15.472
669 | 60.2 | 25.62 | 15.512
670 | 60.2 | 25.64 | 15.532
671 | 60.3 | 25.7 | 15.553
672 | 60.3 | 25.72 | 15.573
673 | 60.3 | 25.74 | 15.592
674 | 60.4 | 25.82 | 15.632
675 | 60.4 | 25.84 | 15.653
676 | 60.5 | 25.9 | 15.672
677 | 60.6 | 25.94 | 15.712
678 | 60.6 | 26 | 15.732
679 | 60.6 | 26.02 | 15.752
680 | 60.7 | 26.1 | 15.794
681 | 60.8 | 26.12 | 15.813
682 | 60.9 | 26.18 | 15.852
683 | 60.9 | 26.22 | 15.872
684 | 61 | 26.3 | 15.912
685 | 61 | 26.32 | 15.932
686 | 61.1 | 26.36 | 15.953
687 | 61.1 | 26.4 | 15.992
688 | 61.2 | 26.46 | 16.012
689 | 61.2 | 26.5 | 16.052
690 | 61.3 | 26.56 | 16.072
691 | 61.3 | 26.6 | 16.112
692 | 61.4 | 26.66 | 16.132
693 | 61.5 | 26.72 | 16.172
694 | 61.5 | 26.74 | 16.193
695 | 61.6 | 26.82 | 16.232
696 | 61.6 | 26.84 | 16.252
697 | 61.7 | 26.92 | 16.292
698 | 61.7 | 26.94 | 16.312
699 | 61.8 | 27.02 | 16.352
700 | 61.9 | 27.04 | 16.373
701 | 61.9 | 27.1 | 16.392
702 | 62 | 27.14 | 16.432
703 | 62 | 27.2 | 16.453
704 | 62.1 | 27.26 | 16.492
705 | 62.1 | 27.3 | 16.512
706 | 62.2 | 27.34 | 16.552
707 | 62.3 | 27.4 | 16.572
708 | 62.3 | 27.44 | 16.612
709 | 62.4 | 27.5 | 16.632
710 | 62.4 | 27.52 | 16.653
711 | 62.5 | 27.6 | 16.692
712 | 62.5 | 27.62 | 16.712
713 | 62.6 | 27.66 | 16.734
714 | 62.6 | 27.68 | 16.752
715 | 62.7 | 27.76 | 16.792
716 | 62.7 | 27.78 | 16.812
717 | 62.8 | 27.82 | 16.832
718 | 62.8 | 27.88 | 16.872
719 | 62.9 | 27.92 | 16.893
720 | 62.9 | 27.96 | 16.912
721 | 63 | 28 | 16.952
722 | 63 | 28.06 | 16.973
723 | 63.1 | 28.08 | 16.993
724 | 63.1 | 28.16 | 17.032
725 | 63.2 | 28.18 | 17.052
726 | 63.2 | 28.24 | 17.092
727 | 63.3 | 28.28 | 17.112
728 | 63.3 | 28.32 | 17.132
729 | 63.4 | 28.34 | 17.152
730 | 63.4 | 28.38 | 17.172
731 | 63.4 | 28.42 | 17.192
732 | 63.5 | 28.44 | 17.212
733 | 63.5 | 28.52 | 17.242
734 | 63.6 | 28.54 | 17.256
735 | 63.6 | 28.6 | 17.292
736 | 63.7 | 28.62 | 17.312
737 | 63.7 | 28.7 | 17.352
738 | 63.8 | 28.72 | 17.372
739 | 63.8 | 28.8 | 17.412
740 | 63.9 | 28.82 | 17.432
741 | 63.9 | 28.84 | 17.452
742 | 64 | 28.92 | 17.493
743 | 64 | 28.94 | 17.512
744 | 64.1 | 29.04 | 17.556
745 | 64.1 | 29.04 | 17.572
746 | 64.2 | 29.12 | 17.612
747 | 64.2 | 29.14 | 17.632
748 | 64.3 | 29.22 | 17.672
749 | 64.3 | 29.26 | 17.692
750 | 64.4 | 29.32 | 17.732
751 | 64.4 | 29.36 | 17.752
752 | 64.5 | 29.42 | 17.792
753 | 64.5 | 29.46 | 17.814
754 | 64.6 | 29.48 | 17.832
755 | 64.6 | 29.56 | 17.872
756 | 64.7 | 29.58 | 17.893
757 | 64.8 | 29.66 | 17.932
758 | 64.8 | 29.68 | 17.952
759 | 64.9 | 29.76 | 17.993
760 | 64.9 | 29.78 | 18.012
761 | 65 | 29.84 | 18.052
762 | 65 | 29.88 | 18.072
763 | 65.1 | 29.96 | 18.112
764 | 65.1 | 29.98 | 18.133
765 | 65.2 | 30.06 | 18.173
766 | 65.2 | 30.08 | 18.192
767 | 65.3 | 30.16 | 18.235
768 | 65.3 | 30.2 | 18.252
769 | 65.4 | 30.26 | 18.292
770 | 65.4 | 30.3 | 18.313
771 | 65.5 | 30.36 | 18.352
772 | 65.5 | 30.4 | 18.372
773 | 65.6 | 30.46 | 18.412
774 | 65.6 | 30.5 | 18.432
775 | 65.7 | 30.54 | 18.472
776 | 65.7 | 30.6 | 18.492
777 | 65.8 | 30.68 | 18.535
778 | 65.8 | 30.7 | 18.553
779 | 65.9 | 30.74 | 18.592
780 | 65.9 | 30.78 | 18.612
781 | 66 | 30.86 | 18.652
782 | 66 | 30.88 | 18.672
783 | 66.1 | 30.96 | 18.712
784 | 66.1 | 30.98 | 18.732
785 | 66.2 | 31.06 | 18.773
786 | 66.2 | 31.08 | 18.792
787 | 66.3 | 31.16 | 18.832
788 | 66.3 | 31.18 | 18.852
789 | 66.4 | 31.26 | 18.892
790 | 66.4 | 31.28 | 18.913
791 | 66.5 | 31.36 | 18.952
792 | 66.5 | 31.38 | 18.972
793 | 66.6 | 31.48 | 19.015
794 | 66.6 | 31.48 | 19.032
795 | 66.7 | 31.56 | 19.072
796 | 66.7 | 31.58 | 19.092
797 | 66.8 | 31.68 | 19.135
798 | 66.8 | 31.68 | 19.152
799 | 66.9 | 31.76 | 19.193
800 | 66.9 | 31.8 | 19.212
801 | 67 | 31.86 | 19.252
802 | 67 | 31.9 | 19.272
803 | 67.1 | 31.96 | 19.312
804 | 67.1 | 32 | 19.332
805 | 67.2 | 32.04 | 19.363
806 | 67.2 | 32.08 | 19.375
807 | 67.3 | 32.14 | 19.419
808 | 67.3 | 32.18 | 19.432
809 | 67.4 | 32.24 | 19.478
810 | 67.4 | 32.28 | 19.493
811 | 67.5 | 32.34 | 19.537
812 | 67.5 | 32.38 | 19.552
813 | 67.5 | 32.42 | 19.592
814 | 67.6 | 32.46 | 19.612
815 | 67.6 | 32.48 | 19.632
816 | 67.7 | 32.56 | 19.672
817 | 67.7 | 32.6 | 19.692
818 | 67.8 | 32.66 | 19.732
819 | 67.8 | 32.7 | 19.752
820 | 67.8 | 32.76 | 19.793
821 | 67.9 | 32.8 | 19.812
822 | 67.9 | 32.86 | 19.852
823 | 68 | 32.88 | 19.872
824 | 68 | 32.96 | 19.912
825 | 68.1 | 33 | 19.933
826 | 68.1 | 33.06 | 19.972
827 | 68.1 | 33.08 | 19.993
828 | 68.2 | 33.14 | 20.012
829 | 68.2 | 33.18 | 20.052
830 | 68.3 | 33.24 | 20.072
831 | 68.3 | 33.28 | 20.112
832 | 68.4 | 33.32 | 20.134
833 | 68.4 | 33.4 | 20.172
834 | 68.4 | 33.42 | 20.192
835 | 68.5 | 33.46 | 20.212
836 | 68.5 | 33.52 | 20.252
837 | 68.6 | 33.56 | 20.273
838 | 68.6 | 33.6 | 20.292
839 | 68.6 | 33.64 | 20.332
840 | 68.7 | 33.7 | 20.353
841 | 68.7 | 33.72 | 20.372
842 | 68.8 | 33.8 | 20.412
843 | 68.8 | 33.82 | 20.433
844 | 68.8 | 33.9 | 20.472
845 | 68.9 | 33.92 | 20.493
846 | 68.9 | 34 | 20.532
847 | 68.9 | 34.02 | 20.552
848 | 69 | 34.06 | 20.572
849 | 69 | 34.12 | 20.612
850 | 69.1 | 34.16 | 20.633
851 | 69.1 | 34.22 | 20.672
852 | 69.1 | 34.26 | 20.692
853 | 69.2 | 34.3 | 20.712
854 | 69.2 | 34.34 | 20.732
855 | 69.3 | 34.38 | 20.759
856 | 69.3 | 34.4 | 20.772
857 | 69.3 | 34.46 | 20.812
858 | 69.3 | 34.5 | 20.832
859 | 69.4 | 34.58 | 20.872
860 | 69.4 | 34.58 | 20.892
861 | 69.5 | 34.68 | 20.934
862 | 69.5 | 34.68 | 20.952
863 | 69.6 | 34.76 | 20.992
864 | 69.6 | 34.78 | 21.012
865 | 69.7 | 34.86 | 21.045
866 | 69.7 | 34.88 | 21.058
867 | 69.7 | 34.94 | 21.096
868 | 69.7 | 34.96 | 21.112
869 | 69.8 | 35.02 | 21.152
870 | 69.8 | 35.06 | 21.172
871 | 69.9 | 35.14 | 21.212
872 | 69.9 | 35.16 | 21.232
873 | 70 | 35.24 | 21.273
874 | 70 | 35.24 | 21.292
875 | 70 | 35.34 | 21.334
876 | 70.1 | 35.38 | 21.352
877 | 70.1 | 35.42 | 21.393
878 | 70.1 | 35.48 | 21.412
879 | 70.2 | 35.54 | 21.454
880 | 70.2 | 35.58 | 21.473
881 | 70.3 | 35.62 | 21.512
882 | 70.3 | 35.68 | 21.532
883 | 70.3 | 35.72 | 21.572
884 | 70.4 | 35.76 | 21.593
885 | 70.4 | 35.8 | 21.612
886 | 70.4 | 35.86 | 21.652
887 | 70.5 | 35.9 | 21.672
888 | 70.5 | 35.94 | 21.692
889 | 70.5 | 35.96 | 21.713
890 | 70.5 | 36 | 21.733
891 | 70.6 | 36.06 | 21.773
892 | 70.6 | 36.1 | 21.792
893 | 70.7 | 36.18 | 21.835
894 | 70.7 | 36.22 | 21.853
895 | 70.8 | 36.26 | 21.892
896 | 70.8 | 36.28 | 21.912
897 | 70.8 | 36.36 | 21.953
898 | 70.8 | 36.38 | 21.972
899 | 70.9 | 36.46 | 22.012
900 | 70.9 | 36.48 | 22.032
901 | 71 | 36.56 | 22.072
902 | 71 | 36.6 | 22.092
903 | 71 | 36.66 | 22.132
904 | 71.1 | 36.7 | 22.153
905 | 71.1 | 36.72 | 22.172
906 | 71.1 | 36.8 | 22.212
907 | 71.2 | 36.82 | 22.232
908 | 71.2 | 36.84 | 22.252
909 | 71.2 | 36.9 | 22.273
910 | 71.2 | 36.92 | 22.292
911 | 71.3 | 37 | 22.332
912 | 71.3 | 37.02 | 22.352
913 | 71.3 | 37.08 | 22.372
914 | 71.4 | 37.12 | 22.412
915 | 71.4 | 37.16 | 22.432
916 | 71.4 | 37.22 | 22.472
917 | 71.5 | 37.28 | 22.493
918 | 71.5 | 37.32 | 22.533
919 | 71.5 | 37.38 | 22.552
920 | 71.6 | 37.42 | 22.593
921 | 71.6 | 37.46 | 22.612
922 | 71.6 | 37.54 | 22.652
923 | 71.7 | 37.56 | 22.673
924 | 71.7 | 37.6 | 22.692
925 | 71.7 | 37.66 | 22.732
926 | 71.8 | 37.7 | 22.752
927 | 71.8 | 37.76 | 22.792
928 | 71.8 | 37.78 | 22.812
929 | 71.9 | 37.88 | 22.854
930 | 71.9 | 37.92 | 22.872
931 | 71.9 | 37.96 | 22.912
932 | 71.9 | 37.98 | 22.932
933 | 72 | 38.08 | 22.972
934 | 72 | 38.08 | 22.993
935 | 72.1 | 38.16 | 23.032
936 | 72.1 | 38.2 | 23.052
937 | 72.1 | 38.26 | 23.092
938 | 72.2 | 38.3 | 23.113
939 | 72.2 | 38.34 | 23.133
940 | 72.2 | 38.4 | 23.172
941 | 72.2 | 38.44 | 23.192
942 | 72.3 | 38.5 | 23.232
943 | 72.3 | 38.54 | 23.252
944 | 72.3 | 38.6 | 23.292
945 | 72.4 | 38.64 | 23.312
946 | 72.4 | 38.7 | 23.352
947 | 72.4 | 38.72 | 23.372
948 | 72.5 | 38.8 | 23.412
949 | 72.5 | 38.82 | 23.432
950 | 72.5 | 38.9 | 23.472
951 | 72.5 | 38.92 | 23.492
952 | 72.6 | 39 | 23.532
953 | 72.6 | 39.02 | 23.552
954 | 72.6 | 39.1 | 23.592
955 | 72.7 | 39.14 | 23.612
956 | 72.7 | 39.2 | 23.652
957 | 72.7 | 39.24 | 23.672
958 | 72.8 | 39.3 | 23.712
959 | 72.8 | 39.34 | 23.732
960 | 72.8 | 39.38 | 23.772
961 | 72.9 | 39.44 | 23.792
962 | 72.9 | 39.46 | 23.813
963 | 72.9 | 39.52 | 23.832
964 | 73 | 39.56 | 23.872
965 | 73 | 39.58 | 23.893
966 | 73 | 39.7 | 23.934
967 | 73 | 39.72 | 23.952
968 | 73.1 | 39.76 | 23.992
969 | 73.1 | 39.8 | 24.012
970 | 73.1 | 39.86 | 24.052
971 | 73.1 | 39.9 | 24.072
972 | 73.2 | 40 | 24.116
973 | 73.2 | 40 | 24.132
974 | 73.2 | 40.08 | 24.172
975 | 73.2 | 40.1 | 24.192
976 | 73.3 | 40.18 | 24.232
977 | 73.3 | 40.2 | 24.253
978 | 73.3 | 40.24 | 24.272
979 | 73.3 | 40.3 | 24.312
980 | 73.4 | 40.32 | 24.332
981 | 73.4 | 40.4 | 24.372
982 | 73.4 | 40.42 | 24.392
983 | 73.5 | 40.5 | 24.421
984 | 73.5 | 40.52 | 24.435
985 | 73.5 | 40.58 | 24.476
986 | 73.5 | 40.6 | 24.492
987 | 73.6 | 40.68 | 24.536
988 | 73.6 | 40.7 | 24.552
989 | 73.6 | 40.78 | 24.592
990 | 73.6 | 40.8 | 24.612
991 | 73.7 | 40.88 | 24.652
992 | 73.7 | 40.9 | 24.672
993 | 73.7 | 40.96 | 24.712
994 | 73.7 | 41.02 | 24.732
995 | 73.8 | 41.06 | 24.772
996 | 73.8 | 41.12 | 24.792
997 | 73.8 | 41.14 | 24.812
998 | 73.8 | 41.22 | 24.852
999 | 73.8 | 41.24 | 24.874
1000 | 73.9 | 41.26 | 24.892
1001 | 73.9 | 41.34 | 24.932
1002 | 73.9 | 41.36 | 24.953
1003 | 74 | 41.44 | 24.993
1004 | 74 | 41.46 | 25.013
1005 | 74 | 41.54 | 25.052
1006 | 74 | 41.56 | 25.072
1007 | 74.1 | 41.64 | 25.112
1008 | 74.1 | 41.68 | 25.132
1009 | 74.1 | 41.74 | 25.172
1010 | 74.1 | 41.78 | 25.192
1011 | 74.2 | 41.84 | 25.237
1012 | 74.2 | 41.88 | 25.252
1013 | 74.2 | 41.96 | 25.292
1014 | 74.2 | 41.98 | 25.313
1015 | 74.3 | 42.06 | 25.352
1016 | 74.3 | 42.08 | 25.372
1017 | 74.3 | 42.12 | 25.412
1018 | 74.3 | 42.18 | 25.433
1019 | 74.3 | 42.2 | 25.452
1020 | 74.4 | 42.26 | 25.492
1021 | 74.4 | 42.3 | 25.512
1022 | 74.5 | 42.38 | 25.552
1023 | 74.5 | 42.4 | 25.572
1024 | 74.5 | 42.44 | 25.592
1025 | 74.5 | 42.5 | 25.632
1026 | 74.5 | 42.54 | 25.652
1027 | 74.6 | 42.62 | 25.692
1028 | 74.6 | 42.64 | 25.712
1029 | 74.6 | 42.68 | 25.752
1030 | 74.6 | 42.74 | 25.772
1031 | 74.6 | 42.82 | 25.812
1032 | 74.7 | 42.84 | 25.832
1033 | 74.7 | 42.92 | 25.872
1034 | 74.7 | 42.94 | 25.893
1035 | 74.7 | 43.02 | 25.932
1036 | 74.8 | 43.04 | 25.952
1037 | 74.8 | 43.1 | 25.993
1038 | 74.8 | 43.14 | 26.013
1039 | 74.9 | 43.2 | 26.052
1040 | 74.9 | 43.24 | 26.072
1041 | 74.9 | 43.3 | 26.112
1042 | 74.9 | 43.34 | 26.132
1043 | 75 | 43.4 | 26.172
1044 | 75 | 43.44 | 26.192
1045 | 75 | 43.52 | 26.234
1046 | 75 | 43.56 | 26.252
1047 | 75 | 43.6 | 26.292
1048 | 75.1 | 43.62 | 26.312
1049 | 75.1 | 43.7 | 26.352
1050 | 75.1 | 43.72 | 26.372
1051 | 75.1 | 43.8 | 26.412
1052 | 75.1 | 43.84 | 26.432
1053 | 75.2 | 43.9 | 26.472
1054 | 75.2 | 43.94 | 26.492
1055 | 75.2 | 44 | 26.532
1056 | 75.3 | 44.06 | 26.552
1057 | 75.3 | 44.1 | 26.592
1058 | 75.3 | 44.14 | 26.612
1059 | 75.3 | 44.22 | 26.652
1060 | 75.3 | 44.24 | 26.672
1061 | 75.4 | 44.32 | 26.712
1062 | 75.4 | 44.34 | 26.732
1063 | 75.4 | 44.42 | 26.772
1064 | 75.4 | 44.44 | 26.792
1065 | 75.5 | 44.52 | 26.833
1066 | 75.4 | 44.54 | 26.852
1067 | 75.5 | 44.62 | 26.892
1068 | 75.5 | 44.64 | 26.912
1069 | 75.5 | 44.72 | 26.953
1070 | 75.5 | 44.74 | 26.972
1071 | 75.6 | 44.8 | 27.012
1072 | 75.6 | 44.84 | 27.032
1073 | 75.6 | 44.9 | 27.073
1074 | 75.6 | 44.94 | 27.092
1075 | 75.7 | 45.02 | 27.14
1076 | 75.7 | 45.04 | 27.156
1077 | 75.7 | 45.12 | 27.199
1078 | 75.7 | 45.16 | 27.215
1079 | 75.7 | 45.22 | 27.252
1080 | 75.7 | 45.22 | 27.272
1081 | 75.8 | 45.28 | 27.294
1082 | 75.8 | 45.3 | 27.312
1083 | 75.8 | 45.38 | 27.352
1084 | 75.8 | 45.4 | 27.372
1085 | 75.8 | 45.46 | 27.392
1086 | 75.8 | 45.5 | 27.432
1087 | 75.8 | 45.54 | 27.452
1088 | 75.9 | 45.58 | 27.472
1089 | 75.9 | 45.6 | 27.492
1090 | 75.9 | 45.68 | 27.532
1091 | 75.9 | 45.7 | 27.552
1092 | 75.9 | 45.78 | 27.592
1093 | 76 | 45.82 | 27.613
1094 | 76 | 45.88 | 27.652
1095 | 76 | 45.92 | 27.672
1096 | 76 | 45.96 | 27.713
1097 | 76 | 46.02 | 27.732
1098 | 76 | 46.06 | 27.772
1099 | 76.1 | 46.12 | 27.793
1100 | 76.1 | 46.16 | 27.832
1101 | 76.1 | 46.22 | 27.852
1102 | 76.1 | 46.26 | 27.874
1103 | 76.1 | 46.26 | 27.893
1104 | 76.1 | 46.34 | 27.932
1105 | 76.1 | 46.38 | 27.952
1106 | 76.2 | 46.4 | 27.972
1107 | 76.2 | 46.48 | 28.012
1108 | 76.2 | 46.5 | 28.033
1109 | 76.2 | 46.58 | 28.072
1110 | 76.2 | 46.62 | 28.092
1111 | 76.3 | 46.68 | 28.132
1112 | 76.3 | 46.7 | 28.152
1113 | 76.3 | 46.78 | 28.192
1114 | 76.3 | 46.8 | 28.213
1115 | 76.3 | 46.88 | 28.252
1116 | 76.3 | 46.9 | 28.272
1117 | 76.4 | 46.98 | 28.312
1118 | 76.4 | 47 | 28.332
1119 | 76.4 | 47.08 | 28.372
1120 | 76.4 | 47.1 | 28.393
1121 | 76.4 | 47.16 | 28.412
1122 | 76.4 | 47.2 | 28.452
1123 | 76.4 | 47.24 | 28.472
1124 | 76.5 | 47.32 | 28.512
1125 | 76.5 | 47.34 | 28.532
1126 | 76.5 | 47.42 | 28.572
1127 | 76.5 | 47.44 | 28.593
1128 | 76.5 | 47.54 | 28.636
1129 | 76.5 | 47.54 | 28.652
1130 | 76.6 | 47.62 | 28.694
1131 | 76.6 | 47.64 | 28.713
1132 | 76.6 | 47.72 | 28.752
1133 | 76.6 | 47.74 | 28.772
1134 | 76.6 | 47.82 | 28.812
1135 | 76.6 | 47.84 | 28.833
1136 | 76.7 | 47.92 | 28.872
1137 | 76.7 | 47.94 | 28.892
1138 | 76.7 | 48.02 | 28.933
1139 | 76.7 | 48.04 | 28.952
1140 | 76.7 | 48.1 | 28.992
1141 | 76.7 | 48.14 | 29.012
1142 | 76.8 | 48.22 | 29.052
1143 | 76.8 | 48.24 | 29.072
1144 | 76.8 | 48.3 | 29.112
1145 | 76.8 | 48.36 | 29.132
1146 | 76.8 | 48.4 | 29.172
1147 | 76.8 | 48.46 | 29.192
1148 | 76.8 | 48.52 | 29.232
1149 | 76.9 | 48.56 | 29.252
1150 | 76.9 | 48.6 | 29.292
1151 | 76.9 | 48.66 | 29.312
1152 | 76.9 | 48.7 | 29.352
1153 | 76.9 | 48.76 | 29.372
1154 | 76.9 | 48.8 | 29.412
1155 | 76.9 | 48.84 | 29.433
1156 | 77 | 48.92 | 29.472
1157 | 77 | 48.94 | 29.492
1158 | 77 | 49.02 | 29.532
1159 | 77 | 49.04 | 29.552
1160 | 77 | 49.12 | 29.592
1161 | 77 | 49.14 | 29.612
1162 | 77 | 49.22 | 29.652
1163 | 77.1 | 49.24 | 29.673
1164 | 77.1 | 49.26 | 29.692
1165 | 77.1 | 49.34 | 29.732
1166 | 77.1 | 49.36 | 29.752
1167 | 77.1 | 49.44 | 29.792
1168 | 77.1 | 49.46 | 29.813
1169 | 77.1 | 49.52 | 29.832
1170 | 77.1 | 49.58 | 29.872
1171 | 77.1 | 49.6 | 29.892
1172 | 77.2 | 49.68 | 29.932
1173 | 77.2 | 49.7 | 29.953
1174 | 77.2 | 49.74 | 29.972
1175 | 77.2 | 49.8 | 30.012
1176 | 77.2 | 49.82 | 30.032
1177 | 77.2 | 49.9 | 30.072
1178 | 77.2 | 49.96 | 30.092
1179 | 77.2 | 50 | 30.132
1180 | 77.3 | 50.06 | 30.153
1181 | 77.2 | 50.08 | 30.172
1182 | 77.3 | 50.16 | 30.212
1183 | 77.3 | 50.18 | 30.233
1184 | 77.3 | 50.2 | 30.252
1185 | 77.3 | 50.28 | 30.292
1186 | 77.3 | 50.3 | 30.312
1187 | 77.3 | 50.38 | 30.352
1188 | 77.3 | 50.4 | 30.372
1189 | 77.3 | 50.48 | 30.412
1190 | 77.3 | 50.52 | 30.432
1191 | 77.3 | 50.56 | 30.472
1192 | 77.3 | 50.62 | 30.492
1193 | 77.3 | 50.68 | 30.532
1194 | 77.4 | 50.72 | 30.552
1195 | 77.3 | 50.76 | 30.592
1196 | 77.3 | 50.82 | 30.612
1197 | 77.3 | 50.9 | 30.652
1198 | 77.4 | 50.92 | 30.672
1199 | 77.4 | 50.96 | 30.712
1200 | 77.4 | 51.02 | 30.732
1201 | 77.4 | 51.06 | 30.772
1202 | 77.4 | 51.1 | 30.792
1203 | 77.4 | 51.18 | 30.832
1204 | 77.4 | 51.2 | 30.852
1205 | 77.4 | 51.28 | 30.892
1206 | 77.4 | 51.3 | 30.912
1207 | 77.4 | 51.38 | 30.952
1208 | 77.4 | 51.4 | 30.972
1209 | 77.4 | 51.48 | 31.014
1210 | 77.4 | 51.5 | 31.032
1211 | 77.4 | 51.58 | 31.073
1212 | 77.4 | 51.6 | 31.093
1213 | 77.4 | 51.68 | 31.132
1214 | 77.3 | 51.7 | 31.152
1215 | 77.3 | 51.78 | 31.192
1216 | 77.3 | 51.8 | 31.212
1217 | 77.3 | 51.88 | 31.252
1218 | 77.3 | 51.9 | 31.272
1219 | 77.3 | 51.96 | 31.312
1220 | 77.2 | 52 | 31.332
1221 | 76.9 | 52.08 | 31.372
1222 | 76.7 | 52.12 | 31.393
1223 | 2.4 | 52.18 | 31.432
1224 | 2.5 | 52.22 | 31.453
1225 | 2 | 52.26 | 31.472
1226 | 2.5 | 52.34 | 31.512
1227 | 2.4 | 52.36 | 31.532
1228 | 3.3 | 52.42 | 31.572
1229 | 2.9 | 52.46 | 31.593
1230 | 2.7 | 52.5 | 31.613
1231 | 2.5 | 52.56 | 31.652
1232 | 2.5 | 52.6 | 31.672
1233 | 2.4 | 52.66 | 31.712
1234 | 2.4 | 52.7 | 31.733
1235 | 2.4 | 52.72 | 31.753
1236 | 2.4 | 52.8 | 31.792
1237 | 2.4 | 52.82 | 31.813
1238 | 2.4 | 52.84 | 31.833
1239 | 2.4 | 52.92 | 31.872
1240 | 2.4 | 52.94 | 31.893
1241 | 2.4 | 53 | 31.913
1242 | 2.4 | 53.06 | 31.952
1243 | 2.4 | 53.08 | 31.973
1244 | 2.4 | 53.16 | 32.012
1245 | 2.4 | 53.18 | 32.032
1246 | 2.4 | 53.26 | 32.072
1247 | 2.4 | 53.28 | 32.093
1248 | 2.4 | 53.36 | 32.132
1249 | 2.4 | 53.38 | 32.152
1250 | 2.4 | 53.46 | 32.192
1251 | 2.4 | 53.48 | 32.212
1252 | 2.4 | 53.56 | 32.252
1253 | 2.4 | 53.58 | 32.273
1254 | 2.4 | 53.66 | 32.313
1255 | 2.4 | 53.68 | 32.333
1256 | 2.4 | 53.76 | 32.372
1257 | 2.4 | 53.78 | 32.392
1258 | 2.4 | 53.86 | 32.432
1259 | 2.4 | 53.88 | 32.454
1260 | 2.4 | 53.96 | 32.492
1261 | 2.4 | 54 | 32.513
1262 | 2.4 | 54.06 | 32.552
1263 | 2.4 | 54.1 | 32.572
1264 | 2.4 | 54.16 | 32.612
1265 | 2.4 | 54.2 | 32.633
1266 | 2.4 | 54.22 | 32.652
1267 | 2.4 | 54.3 | 32.692
1268 | 2.4 | 54.32 | 32.712
1269 | 2.4 | 54.4 | 32.752
1270 | 2.4 | 54.42 | 32.772
1271 | 2.4 | 54.5 | 32.817
1272 | 2.4 | 54.52 | 32.832
1273 | 2.4 | 54.6 | 32.877
1274 | 2.4 | 54.62 | 32.892
1275 | 2.4 | 54.7 | 32.932
1276 | 2.4 | 54.72 | 32.952
1277 | 2.4 | 54.78 | 32.994
1278 | 2.4 | 54.82 | 33.013
1279 | 2.4 | 54.9 | 33.052
1280 | 2.4 | 54.9 | 33.073
1281 | 2.4 | 54.98 | 33.112
1282 | 2.4 | 55 | 33.132
1283 | 2.4 | 55.08 | 33.172
1284 | 2.4 | 55.1 | 33.192
1285 | 2.4 | 55.2 | 33.234
1286 | 2.4 | 55.2 | 33.252
1287 | 2.4 | 55.28 | 33.294
1288 | 2.4 | 55.32 | 33.312
1289 | 2.4 | 55.38 | 33.352
1290 | 2.4 | 55.42 | 33.372
1291 | 2.4 | 55.48 | 33.412
1292 | 2.4 | 55.52 | 33.432
1293 | 2.4 | 55.62 | 33.478
1294 | 2.4 | 55.62 | 33.492
1295 | 2.4 | 55.7 | 33.532
1296 | 2.4 | 55.72 | 33.553
1297 | 2.4 | 55.8 | 33.592
1298 | 2.4 | 55.82 | 33.612
1299 | 2.4 | 55.9 | 33.652
1300 | 2.4 | 55.92 | 33.672
1301 | 2.4 | 56 | 33.712
1302 | 2.4 | 56.02 | 33.732
1303 | 2.4 | 56.1 | 33.772
1304 | 2.4 | 56.12 | 33.792
1305 | 2.4 | 56.18 | 33.832
1306 | 2.4 | 56.22 | 33.853
1307 | 2.4 | 56.26 | 33.873
1308 | 2.4 | 56.32 | 33.912
1309 | 2.4 | 56.36 | 33.932
1310 | 2.4 | 56.42 | 33.973
1311 | 2.4 | 56.46 | 33.992
1312 | 2.4 | 56.54 | 34.032
1313 | 2.4 | 56.56 | 34.053
1314 | 2.4 | 56.58 | 34.073
1315 | 2.4 | 56.66 | 34.113
1316 | 2.4 | 56.68 | 34.133
1317 | 2.4 | 56.76 | 34.172
1318 | 2.4 | 56.78 | 34.192
1319 | 2.4 | 56.86 | 34.232
1320 | 2.4 | 56.88 | 34.252
1321 | 2.4 | 56.96 | 34.292
1322 | 2.4 | 56.98 | 34.312
1323 | 2.4 | 57.06 | 34.352
1324 | 2.4 | 57.08 | 34.372
1325 | 2.4 | 57.16 | 34.412
1326 | 2.4 | 57.2 | 34.432
1327 | 2.4 | 57.26 | 34.472
1328 | 2.4 | 57.3 | 34.492
1329 | 2.4 | 57.36 | 34.532
1330 | 2.4 | 57.4 | 34.552
1331 | 2.4 | 57.44 | 34.592
1332 | 2.4 | 57.5 | 34.613
1333 | 2.4 | 57.58 | 34.652
1334 | 2.4 | 57.6 | 34.672
1335 | 2.4 | 57.64 | 34.713
1336 | 2.4 | 57.7 | 34.733
1337 | 2.4 | 57.74 | 34.772
1338 | 2.4 | 57.78 | 34.792
1339 | 2.4 | 57.86 | 34.833
1340 | 2.4 | 57.88 | 34.852
1341 | 2.4 | 57.96 | 34.892
1342 | 2.4 | 57.98 | 34.913