## 1mMR_1
Reading | Load | Travel | Time | A
1 | 0.1 | 0 | 0 | 10.541
2 | 0.1 | 0 | 0.05
3 | 0.1 | 0 | 0.1
4 | 0.2 | 0.02 | 0.15
5 | 0.7 | 0.1 | 0.2
6 | 1.4 | 0.16 | 0.25
7 | 2 | 0.24 | 0.3
8 | 2.7 | 0.34 | 0.35
9 | 3.3 | 0.42 | 0.4
10 | 3.9 | 0.5 | 0.45
11 | 4.4 | 0.6 | 0.5
12 | 4.9 | 0.68 | 0.55
13 | 5.5 | 0.76 | 0.6
14 | 6 | 0.82 | 0.65
15 | 6.5 | 0.92 | 0.702
16 | 7 | 1 | 0.75
17 | 7.5 | 1.08 | 0.8
18 | 7.9 | 1.16 | 0.85
19 | 8.4 | 1.26 | 0.9
20 | 8.9 | 1.34 | 0.95
21 | 9.3 | 1.42 | 1
22 | 9.7 | 1.52 | 1.05
23 | 10.1 | 1.6 | 1.1
24 | 10.6 | 1.66 | 1.15
25 | 10.9 | 1.76 | 1.2
26 | 11.3 | 1.84 | 1.252
27 | 11.6 | 1.92 | 1.3
28 | 11.9 | 2 | 1.35
29 | 12.1 | 2.1 | 1.4
30 | 12 | 2.18 | 1.45
31 | 12 | 2.26 | 1.5
32 | 12.4 | 2.32 | 1.55
33 | 12.9 | 2.42 | 1.6
34 | 13.3 | 2.5 | 1.65
35 | 13.7 | 2.58 | 1.701
36 | 14.1 | 2.66 | 1.75
37 | 14.5 | 2.76 | 1.8
38 | 14.8 | 2.84 | 1.85
39 | 15.2 | 2.92 | 1.9
40 | 15.5 | 3.02 | 1.95
41 | 15.9 | 3.08 | 2
42 | 16.2 | 3.16 | 2.05
43 | 16.5 | 3.26 | 2.1
44 | 16.8 | 3.34 | 2.15
45 | 17.1 | 3.42 | 2.2
46 | 17.4 | 3.5 | 2.25
47 | 17.7 | 3.6 | 2.3
48 | 18 | 3.68 | 2.35
49 | 18.3 | 3.74 | 2.4
50 | 18.5 | 3.82 | 2.45
51 | 18.8 | 3.92 | 2.5
52 | 19.1 | 4 | 2.55
53 | 19.4 | 4.08 | 2.6
54 | 19.7 | 4.16 | 2.65
55 | 19.9 | 4.26 | 2.7
56 | 20.2 | 4.34 | 2.75
57 | 20.4 | 4.4 | 2.8
58 | 20.7 | 4.48 | 2.85
59 | 21 | 4.58 | 2.9
60 | 21.2 | 4.66 | 2.95
61 | 21.5 | 4.74 | 3
62 | 21.7 | 4.84 | 3.05
63 | 22 | 4.92 | 3.1
64 | 22.2 | 5 | 3.15
65 | 22.5 | 5.1 | 3.2
66 | 22.7 | 5.18 | 3.25
67 | 23 | 5.24 | 3.3
68 | 23.2 | 5.34 | 3.35
69 | 23.4 | 5.42 | 3.4
70 | 23.6 | 5.5 | 3.45
71 | 23.9 | 5.58 | 3.5
72 | 24.1 | 5.68 | 3.55
73 | 24.3 | 5.76 | 3.6
74 | 24.5 | 5.84 | 3.65
75 | 24.7 | 5.9 | 3.7
76 | 24.9 | 6 | 3.75
77 | 25.1 | 6.08 | 3.8
78 | 25.3 | 6.16 | 3.85
79 | 25.5 | 6.24 | 3.9
80 | 25.7 | 6.34 | 3.95
81 | 25.9 | 6.42 | 4
82 | 26.1 | 6.5 | 4.05
83 | 26.3 | 6.56 | 4.1
84 | 26.5 | 6.64 | 4.15
85 | 26.7 | 6.74 | 4.2
86 | 26.9 | 6.82 | 4.25
87 | 27.1 | 6.92 | 4.3
88 | 27.3 | 7 | 4.35
89 | 27.5 | 7.08 | 4.4
90 | 27.7 | 7.18 | 4.45
91 | 27.9 | 7.26 | 4.5
92 | 28 | 7.34 | 4.55
93 | 28.2 | 7.4 | 4.6
94 | 28.4 | 7.5 | 4.65
95 | 28.6 | 7.58 | 4.7
96 | 28.7 | 7.66 | 4.75
97 | 28.9 | 7.74 | 4.8
98 | 29.1 | 7.84 | 4.85
99 | 29.2 | 7.92 | 4.9
100 | 29.4 | 8 | 4.95
101 | 29.6 | 8.06 | 5
102 | 29.7 | 8.16 | 5.05
103 | 29.9 | 8.24 | 5.1
104 | 30 | 8.32 | 5.15
105 | 30.2 | 8.4 | 5.2
106 | 30.4 | 8.5 | 5.25
107 | 30.5 | 8.58 | 5.3
108 | 30.7 | 8.66 | 5.35
109 | 30.9 | 8.76 | 5.4
110 | 31 | 8.82 | 5.45
111 | 31.2 | 8.9 | 5.5
112 | 31.3 | 9 | 5.55
113 | 31.4 | 9.08 | 5.6
114 | 31.6 | 9.16 | 5.65
115 | 31.7 | 9.24 | 5.7
116 | 31.9 | 9.34 | 5.75
117 | 32 | 9.42 | 5.8
118 | 32.2 | 9.48 | 5.85
119 | 32.3 | 9.56 | 5.9
120 | 32.5 | 9.66 | 5.95
121 | 32.6 | 9.74 | 6
122 | 32.7 | 9.82 | 6.05
123 | 32.9 | 9.92 | 6.1
124 | 33 | 10 | 6.15
125 | 33.1 | 10.08 | 6.202
126 | 33.2 | 10.18 | 6.25
127 | 33.4 | 10.22 | 6.3
128 | 33.5 | 10.32 | 6.35
129 | 33.6 | 10.4 | 6.4
130 | 33.8 | 10.5 | 6.45
131 | 33.9 | 10.58 | 6.5
132 | 34.1 | 10.66 | 6.55
133 | 34.2 | 10.76 | 6.6
134 | 34.3 | 10.84 | 6.65
135 | 34.5 | 10.92 | 6.7
136 | 34.6 | 10.98 | 6.75
137 | 34.7 | 11.08 | 6.8
138 | 34.9 | 11.16 | 6.85
139 | 35 | 11.24 | 6.9
140 | 35.1 | 11.32 | 6.95
141 | 35.3 | 11.42 | 7
142 | 35.4 | 11.5 | 7.05
143 | 35.5 | 11.58 | 7.1
144 | 35.6 | 11.68 | 7.151
145 | 35.7 | 11.76 | 7.2
146 | 35.8 | 11.82 | 7.25
147 | 35.9 | 11.92 | 7.3
148 | 36 | 12 | 7.35
149 | 36.2 | 12.08 | 7.4
150 | 36.3 | 12.16 | 7.45
151 | 36.4 | 12.26 | 7.5
152 | 36.5 | 12.34 | 7.55
153 | 36.6 | 12.42 | 7.6
154 | 36.8 | 12.48 | 7.651
155 | 36.9 | 12.58 | 7.7
156 | 37 | 12.66 | 7.75
157 | 37.1 | 12.74 | 7.8
158 | 37.3 | 12.82 | 7.85
159 | 37.4 | 12.92 | 7.9
160 | 37.5 | 13 | 7.95
161 | 37.6 | 13.08 | 8
162 | 37.7 | 13.18 | 8.05
163 | 37.8 | 13.24 | 8.1
164 | 37.9 | 13.32 | 8.15
165 | 38 | 13.42 | 8.201
166 | 38.1 | 13.5 | 8.25
167 | 38.2 | 13.58 | 8.3
168 | 38.4 | 13.66 | 8.35
169 | 38.5 | 13.76 | 8.4
170 | 38.5 | 13.84 | 8.45
171 | 38.6 | 13.9 | 8.5
172 | 38.7 | 13.98 | 8.55
173 | 38.8 | 14.08 | 8.6
174 | 38.9 | 14.16 | 8.65
175 | 38.9 | 14.24 | 8.701
176 | 39 | 14.32 | 8.75
177 | 39.1 | 14.42 | 8.8
178 | 39.1 | 14.5 | 8.85
179 | 39.2 | 14.56 | 8.9
180 | 39.2 | 14.64 | 8.95
181 | 39.3 | 14.74 | 9
182 | 39.3 | 14.82 | 9.05
183 | 39.3 | 14.9 | 9.1
184 | 39.2 | 15 | 9.15
185 | 39 | 15.08 | 9.201
186 | 38.9 | 15.16 | 9.25
187 | 38.9 | 15.22 | 9.3
188 | 38.9 | 15.34 | 9.35
189 | 38.9 | 15.4 | 9.4
190 | 39 | 15.5 | 9.451
191 | 39 | 15.58 | 9.5
192 | 39.1 | 15.66 | 9.55
193 | 39.1 | 15.74 | 9.6
194 | 39.1 | 15.84 | 9.65
195 | 39.2 | 15.92 | 9.7
196 | 39.2 | 16 | 9.75
197 | 39.2 | 16.06 | 9.8
198 | 39.2 | 16.16 | 9.85
199 | 39.1 | 16.24 | 9.9
200 | 39.2 | 16.32 | 9.951
201 | 39.3 | 16.4 | 10
202 | 39.4 | 16.5 | 10.05
203 | 39.5 | 16.58 | 10.1
204 | 39.6 | 16.66 | 10.15
205 | 39.7 | 16.72 | 10.2
206 | 39.8 | 16.84 | 10.25
207 | 39.9 | 16.9 | 10.3
208 | 40 | 16.98 | 10.35
209 | 40 | 17.08 | 10.4
210 | 40.1 | 17.16 | 10.45
211 | 40 | 17.24 | 10.5
212 | 40 | 17.34 | 10.55
213 | 39.8 | 17.42 | 10.6
214 | 39.7 | 17.5 | 10.65
215 | 39.6 | 17.56 | 10.7
216 | 39.6 | 17.66 | 10.75
217 | 39.5 | 17.74 | 10.8
218 | 39.4 | 17.82 | 10.85
219 | 39.1 | 17.9 | 10.9
220 | 4.2 | 18 | 10.95
221 | 3.4 | 18.08 | 11
222 | 5.1 | 18.18 | 11.05
223 | 3.8 | 18.26 | 11.1
224 | 3.5 | 18.32 | 11.151
225 | 3.4 | 18.4 | 11.2
226 | 0 | 18.5 | 11.25